## Sheet1
displacement,mm | force,kN | force,N
0 | 0.00322984 | 3.22984
0.0310005 | 1.11364 | 1113.64
0.0620038 | 2.24424 | 2244.24
0.0929936 | 3.42934 | 3429.34
0.124006 | 4.39985 | 4399.85
0.155041 | 5.63424 | 5634.24
0.186012 | 6.64962 | 6649.62
0.216989 | 7.32817 | 7328.17
0.247947 | 8.00676 | 8006.76
0.278872 | 8.55481 | 8554.81
0.309797 | 8.88832 | 8888.32
0.340722 | 8.98248 | 8982.48
0.371647 | 9.00159 | 9001.59
0.402572 | 9.00928 | 9009.28
0.433497 | 9.01204 | 9012.04
0.464422 | 9.01222 | 9012.22
0.495347 | 9.00965 | 9009.65
0.526272 | 9.0061 | 9006.1
0.557197 | 9.00101 | 9001.01
0.588122 | 8.99432 | 8994.32
0.619164 | 8.98644 | 8986.44
0.650337 | 8.97733 | 8977.33
0.681509 | 8.96709 | 8967.09
0.712686 | 8.95574 | 8955.74
0.743859 | 8.94321 | 8943.21
0.775036 | 8.9296 | 8929.6
0.806208 | 8.91478 | 8914.78
0.837381 | 8.8989 | 8898.9
0.868558 | 8.88189 | 8881.89
0.89973 | 8.86359 | 8863.59
0.930903 | 8.84376 | 8843.76
0.96208 | 8.82184 | 8821.84
0.993253 | 8.7987 | 8798.7
1.02456 | 8.77449 | 8774.49
1.05594 | 8.74907 | 8749.07
1.08732 | 8.72228 | 8722.28
1.11871 | 8.69418 | 8694.18
1.15009 | 8.66477 | 8664.77
1.18146 | 8.63346 | 8633.46
1.21285 | 8.60023 | 8600.23
1.24423 | 8.56538 | 8565.38
1.27561 | 8.52873 | 8528.73
1.30699 | 8.49007 | 8490.07
1.33837 | 8.44946 | 8449.46
1.36973 | 8.40699 | 8406.99
1.40052 | 8.36306 | 8363.06
1.43177 | 8.31643 | 8316.43
1.46257 | 8.26822 | 8268.22
1.49371 | 8.21725 | 8217.25
1.5247 | 8.16427 | 8164.27
1.55564 | 8.10876 | 8108.76
1.58674 | 8.05062 | 8050.62
1.61754 | 7.99048 | 7990.48
1.64876 | 7.92698 | 7926.98
1.67972 | 7.86128 | 7861.28
1.71063 | 7.79308 | 7793.08
1.74177 | 7.7217 | 7721.7
1.77257 | 7.64839 | 7648.39
1.80377 | 7.57163 | 7571.63
1.83467 | 7.49315 | 7493.15
1.86571 | 7.41235 | 7412.35
1.89676 | 7.32915 | 7329.15
1.92761 | 7.24445 | 7244.45
1.95879 | 7.15696 | 7156.96
1.98951 | 7.06887 | 7068.87
2.02076 | 6.97737 | 6977.37
2.05153 | 6.88612 | 6886.12
2.08282 | 6.7916 | 6791.6
2.11329 | 6.69831 | 6698.31
2.14491 | 6.60184 | 6601.84
2.17541 | 6.50754 | 6507.54
2.20683 | 6.41135 | 6411.35
2.23771 | 6.31571 | 6315.71
2.26824 | 6.22189 | 6221.89
2.29987 | 6.12463 | 6124.63
2.33059 | 6.02954 | 6029.54
2.36164 | 5.93553 | 5935.53
2.39273 | 5.83841 | 5838.41
2.42381 | 5.74352 | 5743.52
2.45372 | 5.65101 | 5651.01
2.48297 | 5.56023 | 5560.23
2.51617 | 5.46114 | 5461.14
2.54916 | 5.36047 | 5360.47
2.58116 | 5.26311 | 5263.11
2.61316 | 5.16768 | 5167.68
2.64431 | 5.07507 | 5075.07
2.67418 | 4.98471 | 4984.71
2.70404 | 4.89722 | 4897.22
2.73391 | 4.81155 | 4811.55
2.76245 | 4.72794 | 4727.94
2.79498 | 4.63396 | 4633.96
2.82826 | 4.54078 | 4540.78
2.86154 | 4.45131 | 4451.31
2.89321 | 4.36597 | 4365.97
2.92393 | 4.28299 | 4282.99
2.95465 | 4.20278 | 4202.78
2.98537 | 4.12575 | 4125.75
3.01609 | 4.05251 | 4052.51
3.04473 | 3.98239 | 3982.39
3.07289 | 3.9147 | 3914.7
3.10105 | 3.84973 | 3849.73