## Sheet1
displacement,mm | force,kN | force,N
0 | 0.00322984 | 3.22984
0.0310005 | 1.11364 | 1113.64
0.0620038 | 2.24424 | 2244.24
0.0929936 | 3.42934 | 3429.34
0.124006 | 4.39985 | 4399.85
0.155041 | 5.63424 | 5634.24
0.186012 | 6.66759 | 6667.59
0.216989 | 7.86267 | 7862.67
0.247923 | 8.90911 | 8909.11
0.278848 | 9.40721 | 9407.21
0.309773 | 9.78465 | 9784.65
0.340699 | 9.91793 | 9917.93
0.371624 | 9.92688 | 9926.88
0.402549 | 9.89235 | 9892.35
0.433474 | 9.85282 | 9852.82
0.464399 | 9.81107 | 9811.07
0.495324 | 9.76579 | 9765.79
0.526249 | 9.71807 | 9718.07
0.557174 | 9.65956 | 9659.56
0.588099 | 9.6029 | 9602.9
0.619141 | 9.5354 | 9535.4
0.650313 | 9.4684 | 9468.4
0.681486 | 9.39224 | 9392.24
0.712663 | 9.31617 | 9316.17
0.743836 | 9.23315 | 9233.15
0.775013 | 9.14797 | 9147.97
0.806185 | 9.05906 | 9059.06
0.837358 | 8.96498 | 8964.98
0.868535 | 8.8701 | 8870.1
0.899707 | 8.7667 | 8766.7
0.93088 | 8.66391 | 8663.91
0.962057 | 8.55284 | 8552.84
0.993229 | 8.44073 | 8440.73
1.02453 | 8.32352 | 8323.52
1.05539 | 6.06812 | 6068.12
1.08655 | 6.22795 | 6227.95
1.11744 | 7.64861 | 7648.61
1.14847 | 8.22361 | 8223.61
1.17941 | 7.93768 | 7937.68
1.21039 | 7.62574 | 7625.74
1.24153 | 7.59824 | 7598.24
1.27219 | 7.54258 | 7542.58
1.30361 | 7.28568 | 7285.68
1.33503 | 7.13753 | 7137.53
1.36611 | 7.00243 | 7002.43
1.39716 | 6.83566 | 6835.66
1.42819 | 6.71227 | 6712.27
1.45899 | 6.55522 | 6555.22
1.49023 | 6.42898 | 6428.98
1.52082 | 6.34579 | 6345.79
1.5522 | 6.16194 | 6161.94
1.58306 | 6.08057 | 6080.57
1.6142 | 5.96853 | 5968.53
1.64525 | 5.84231 | 5842.31
1.67584 | 5.7381 | 5738.1
1.70731 | 5.63534 | 5635.34
1.73818 | 5.54302 | 5543.02
1.76889 | 5.45045 | 5450.45
1.80029 | 5.33727 | 5337.27
1.83116 | 5.25811 | 5258.11
1.86179 | 5.19313 | 5193.13
1.89332 | 5.12375 | 5123.75
1.92429 | 5.03778 | 5037.78
1.95486 | 4.97662 | 4976.62
1.986 | 4.92114 | 4921.14
2.01735 | 4.85324 | 4853.24
2.04842 | 4.79487 | 4794.87
2.07907 | 4.74252 | 4742.52
2.10987 | 4.69119 | 4691.19
2.14063 | 4.66361 | 4663.61
2.17089 | 4.6632 | 4663.2
2.2038 | 4.65075 | 4650.75
2.23513 | 4.6355 | 4635.5
2.26585 | 4.63361 | 4633.61
2.29657 | 4.61513 | 4615.13
2.32729 | 4.58968 | 4589.68
2.35801 | 4.58719 | 4587.19
2.38873 | 4.5666 | 4566.6
2.41952 | 4.56956 | 4569.56
2.44813 | 4.52608 | 4526.08
2.47629 | 4.49636 | 4496.36
2.50445 | 4.49241 | 4492.41
2.53261 | 4.4527 | 4452.7
2.56092 | 4.44782 | 4447.82
2.59512 | 4.40939 | 4409.39
2.63032 | 4.3998 | 4399.8
2.66535 | 4.35408 | 4354.08
2.69759 | 4.3503 | 4350.3
2.72959 | 4.31767 | 4317.67
2.76159 | 4.27421 | 4274.21
2.79359 | 4.25052 | 4250.52
2.82559 | 4.22552 | 4225.52
2.85759 | 4.18347 | 4183.47
2.88959 | 4.16929 | 4169.29
2.92141 | 4.15261 | 4152.61
2.95087 | 4.13555 | 4135.55
2.97968 | 4.10683 | 4106.83
3.00848 | 4.10307 | 4103.07
3.03728 | 4.07447 | 4074.47
3.06608 | 4.04086 | 4040.86
3.09488 | 4.02905 | 4029.05