## Sheet1
displacement,mm | force,kN | force,N
0 | 0.00322984 | 3.22984
0.0310005 | 1.11364 | 1113.64
0.0620038 | 2.24424 | 2244.24
0.0929936 | 3.42934 | 3429.34
0.124006 | 4.39985 | 4399.85
0.155041 | 5.62426 | 5624.26
0.186012 | 6.36455 | 6364.55
0.216989 | 6.89244 | 6892.44
0.247954 | 7.43067 | 7430.67
0.278879 | 7.85471 | 7854.71
0.309804 | 8.2302 | 8230.2
0.340729 | 8.54014 | 8540.14
0.371654 | 8.87373 | 8873.73
0.40258 | 9.12499 | 9124.99
0.433505 | 9.36326 | 9363.26
0.46443 | 9.58329 | 9583.29
0.495355 | 9.77328 | 9773.28
0.52628 | 9.93894 | 9938.94
0.557205 | 10.0904 | 10090.4
0.58813 | 10.2109 | 10210.9
0.619172 | 10.2905 | 10290.5
0.650344 | 10.3663 | 10366.3
0.681517 | 10.4008 | 10400.8
0.712694 | 10.417 | 10417
0.743866 | 10.4083 | 10408.3
0.775043 | 10.384 | 10384
0.806216 | 10.3516 | 10351.6
0.837389 | 10.3131 | 10313.1
0.868566 | 10.2707 | 10270.7
0.899738 | 10.2255 | 10225.5
0.930911 | 10.1778 | 10177.8
0.962088 | 10.1275 | 10127.5
0.99326 | 10.0724 | 10072.4
1.02429 | 10.0113 | 10011.3
1.05526 | 9.94733 | 9947.33
1.08622 | 9.87684 | 9876.84
1.11719 | 9.80224 | 9802.24
1.14816 | 9.72226 | 9722.26
1.17913 | 9.63728 | 9637.28
1.2101 | 9.5475 | 9547.5
1.24106 | 9.45117 | 9451.17
1.27203 | 9.3518 | 9351.8
1.303 | 9.24536 | 9245.36
1.33396 | 9.13618 | 9136.18
1.36493 | 9.01982 | 9019.82
1.39578 | 7.91443 | 7914.43
1.4265 | 8.42763 | 8427.63
1.45723 | 7.86045 | 7860.45
1.48869 | 8.34197 | 8341.97
1.51962 | 8.61714 | 8617.14
1.55025 | 8.40187 | 8401.87
1.58159 | 8.3401 | 8340.1
1.6122 | 8.1709 | 8170.9
1.64281 | 8.0375 | 8037.5
1.67342 | 7.86991 | 7869.91
1.70403 | 7.69461 | 7694.61
1.73464 | 7.47611 | 7476.11
1.76525 | 7.33706 | 7337.06
1.79586 | 7.06739 | 7067.39
1.82647 | 6.95136 | 6951.36
1.85708 | 6.81775 | 6817.75
1.88839 | 6.68946 | 6689.46
1.92006 | 6.51281 | 6512.81
1.95175 | 6.43637 | 6436.37
1.98318 | 6.28036 | 6280.36
2.01476 | 6.18927 | 6189.27
2.04575 | 6.05848 | 6058.48
2.07701 | 5.94264 | 5942.64
2.1083 | 5.83818 | 5838.18
2.13958 | 5.73792 | 5737.92
2.17087 | 5.63922 | 5639.22
2.20212 | 5.5158 | 5515.8
2.23251 | 5.43391 | 5433.91
2.2641 | 5.34844 | 5348.44
2.29487 | 5.26391 | 5263.91
2.32559 | 5.1668 | 5166.8
2.35666 | 5.10668 | 5106.68
2.3871 | 5.01815 | 5018.15
2.41911 | 4.95787 | 4957.87
2.44918 | 4.88374 | 4883.74
2.47935 | 4.8502 | 4850.2
2.5119 | 4.75746 | 4757.46
2.54399 | 4.76088 | 4760.88
2.57403 | 4.73981 | 4739.81
2.6039 | 4.75837 | 4758.37
2.63377 | 4.76855 | 4768.55
2.6625 | 4.70592 | 4705.92
2.69248 | 4.69317 | 4693.17
2.72559 | 4.71913 | 4719.13
2.75885 | 4.6928 | 4692.8
2.79213 | 4.6246 | 4624.6
2.82541 | 4.6092 | 4609.2
2.85714 | 4.61271 | 4612.71
2.88792 | 4.59387 | 4593.87
2.91865 | 4.56557 | 4565.57
2.94937 | 4.54722 | 4547.22
2.98009 | 4.50472 | 4504.72
3.01081 | 4.45791 | 4457.91
3.04153 | 4.449 | 4449
3.07176 | 4.45358 | 4453.58
3.10026 | 4.40833 | 4408.33