## Sheet1
displacement,mm | force,kN | force,N
0 | 0.00322984 | 3.22984
0.0310005 | 1.11364 | 1113.64
0.0620038 | 2.24424 | 2244.24
0.0929936 | 3.42934 | 3429.34
0.124006 | 4.39985 | 4399.85
0.155041 | 5.60144 | 5601.44
0.186012 | 6.08924 | 6089.24
0.216989 | 6.56861 | 6568.61
0.247965 | 6.8812 | 6881.2
0.278892 | 7.19058 | 7190.58
0.309817 | 7.42899 | 7428.99
0.340742 | 7.70263 | 7702.63
0.371667 | 7.90935 | 7909.35
0.402592 | 8.10653 | 8106.53
0.433517 | 8.29474 | 8294.74
0.464442 | 8.47216 | 8472.16
0.495367 | 8.61952 | 8619.52
0.526292 | 8.7533 | 8753.3
0.557217 | 8.89681 | 8896.81
0.588142 | 9.00128 | 9001.28
0.619184 | 9.11961 | 9119.61
0.650357 | 9.2138 | 9213.8
0.681529 | 9.29376 | 9293.76
0.712706 | 9.37625 | 9376.25
0.743879 | 9.4459 | 9445.9
0.775056 | 9.50068 | 9500.68
0.806229 | 9.54411 | 9544.11
0.837401 | 9.57804 | 9578.04
0.868578 | 9.60261 | 9602.61
0.899751 | 9.61528 | 9615.28
0.930923 | 9.61515 | 9615.15
0.9621 | 9.60551 | 9605.51
0.993273 | 9.58601 | 9586.01
1.0243 | 9.55896 | 9558.96
1.05527 | 9.5266 | 9526.6
1.08623 | 9.48998 | 9489.98
1.1172 | 9.44977 | 9449.77
1.14817 | 9.40694 | 9406.94
1.17914 | 9.36106 | 9361.06
1.21011 | 9.31238 | 9312.38
1.24107 | 9.25877 | 9258.77
1.27204 | 9.20054 | 9200.54
1.30301 | 9.13862 | 9138.62
1.33398 | 9.07126 | 9071.26
1.36494 | 8.99936 | 8999.36
1.39591 | 8.92271 | 8922.71
1.42688 | 8.84098 | 8840.98
1.45785 | 8.75515 | 8755.15
1.48882 | 8.66383 | 8663.83
1.51978 | 8.56908 | 8569.08
1.55075 | 8.46828 | 8468.28
1.58177 | 7.51606 | 7516.06
1.61249 | 6.97483 | 6974.83
1.64317 | 8.24218 | 8242.18
1.67453 | 8.16504 | 8165.04
1.70535 | 7.90688 | 7906.88
1.73575 | 7.84547 | 7845.47
1.76738 | 7.73229 | 7732.29
1.7991 | 7.61182 | 7611.82
1.83082 | 7.47011 | 7470.11
1.86254 | 7.30901 | 7309.01
1.89426 | 7.17946 | 7179.46
1.92598 | 7.01416 | 7014.16
1.95771 | 6.85803 | 6858.03
1.98943 | 6.71079 | 6710.79
2.02096 | 6.55793 | 6557.93
2.05213 | 6.4485 | 6448.5
2.0829 | 6.33386 | 6333.86
2.11423 | 6.15858 | 6158.58
2.14493 | 6.08506 | 6085.06
2.17609 | 5.97291 | 5972.91
2.20695 | 5.87112 | 5871.12
2.23804 | 5.72688 | 5726.88
2.26889 | 5.63717 | 5637.17
2.30005 | 5.52704 | 5527.04
2.33104 | 5.41125 | 5411.25
2.36198 | 5.32232 | 5322.32
2.39327 | 5.22798 | 5227.98
2.42366 | 5.13065 | 5130.65
2.45375 | 5.02794 | 5027.94
2.48574 | 4.97013 | 4970.13
2.51773 | 4.89421 | 4894.21
2.54927 | 4.83433 | 4834.33
2.57967 | 4.74711 | 4747.11
2.61007 | 4.66879 | 4668.79
2.63956 | 4.61352 | 4613.52
2.67105 | 4.55644 | 4556.44
2.70395 | 4.48577 | 4485.77
2.73551 | 4.44611 | 4446.11
2.7666 | 4.38906 | 4389.06
2.79775 | 4.36047 | 4360.47
2.82674 | 4.34974 | 4349.74
2.85886 | 4.34717 | 4347.17
2.89214 | 4.35326 | 4353.26
2.92542 | 4.33632 | 4336.32
2.9587 | 4.30255 | 4302.55
2.99024 | 4.28255 | 4282.55
3.021 | 4.26548 | 4265.48
3.05172 | 4.24561 | 4245.61
3.08244 | 4.21182 | 4211.82
3.11316 | 4.20583 | 4205.83