## Sheet1
displacement,mm | force,kN | force,N
0 | 0.00322984 | 3.22984
0.0310005 | 1.11364 | 1113.64
0.0620038 | 2.24424 | 2244.24
0.0929936 | 3.42934 | 3429.34
0.124006 | 4.39985 | 4399.85
0.155041 | 5.61962 | 5619.62
0.186012 | 6.23524 | 6235.24
0.216989 | 6.67264 | 6672.64
0.247965 | 7.02164 | 7021.64
0.278893 | 7.35541 | 7355.41
0.309818 | 7.66534 | 7665.34
0.340743 | 7.88994 | 7889.94
0.371668 | 8.1381 | 8138.1
0.402593 | 8.35844 | 8358.44
0.433518 | 8.55461 | 8554.61
0.464443 | 8.73256 | 8732.56
0.495368 | 8.88571 | 8885.71
0.526293 | 9.04326 | 9043.26
0.557218 | 9.19345 | 9193.45
0.588143 | 9.30679 | 9306.79
0.619185 | 9.43868 | 9438.68
0.650358 | 9.53487 | 9534.87
0.68153 | 9.63417 | 9634.17
0.712707 | 9.72757 | 9727.57
0.74388 | 9.79812 | 9798.12
0.775057 | 9.86002 | 9860.02
0.806229 | 9.91707 | 9917.07
0.837402 | 9.9651 | 9965.1
0.868579 | 10.0021 | 10002.1
0.899751 | 10.0277 | 10027.7
0.930924 | 10.0427 | 10042.7
0.962101 | 10.0473 | 10047.3
0.993274 | 10.0397 | 10039.7
1.0243 | 10.0235 | 10023.5
1.05527 | 9.99928 | 9999.28
1.08623 | 9.96939 | 9969.39
1.1172 | 9.93495 | 9934.95
1.14817 | 9.89697 | 9896.97
1.17914 | 9.85566 | 9855.66
1.21011 | 9.81187 | 9811.87
1.24107 | 9.76515 | 9765.15
1.27204 | 9.71613 | 9716.13
1.30301 | 9.66337 | 9663.37
1.33398 | 9.60488 | 9604.88
1.36494 | 9.54266 | 9542.66
1.39591 | 9.47501 | 9475.01
1.42688 | 9.40383 | 9403.83
1.45785 | 9.32675 | 9326.75
1.48882 | 9.24585 | 9245.85
1.51978 | 9.15887 | 9158.87
1.55075 | 9.06777 | 9067.77
1.58172 | 8.97132 | 8971.32
1.61268 | 8.86998 | 8869.98
1.64332 | 8.76537 | 8765.37
1.67378 | 8.65584 | 8655.84
1.70424 | 8.54255 | 8542.55
1.73469 | 8.42396 | 8423.96
1.76514 | 8.30213 | 8302.13
1.79626 | 8.17252 | 8172.52
1.82707 | 8.0415 | 8041.5
1.8583 | 7.90402 | 7904.02
1.88904 | 7.76667 | 7766.67
1.92028 | 7.62406 | 7624.06
1.95118 | 7.48171 | 7481.71
1.98231 | 7.33594 | 7335.94
2.01313 | 7.19114 | 7191.14
2.04411 | 7.04519 | 7045.19
2.075 | 6.90217 | 6902.17
2.10617 | 6.75942 | 6759.42
2.13682 | 6.62099 | 6620.99
2.16824 | 6.48273 | 6482.73
2.1989 | 6.34933 | 6349.33
2.23023 | 6.21806 | 6218.06
2.26106 | 6.09052 | 6090.52
2.29203 | 5.96822 | 5968.22
2.32318 | 5.84749 | 5847.49
2.3539 | 5.73422 | 5734.22
2.38515 | 5.62236 | 5622.36
2.41614 | 5.51701 | 5517.01
2.4483 | 5.41378 | 5413.78
2.47958 | 5.31679 | 5316.79
2.51087 | 5.22619 | 5226.19
2.54101 | 5.14175 | 5141.75
2.57088 | 5.06216 | 5062.16
2.60313 | 4.99989 | 4999.89
2.63604 | 4.93386 | 4933.86
2.66739 | 4.88294 | 4882.94
2.69665 | 4.86949 | 4869.49
2.72724 | 4.85928 | 4859.28
2.76137 | 4.84001 | 4840.01
2.79337 | 4.81973 | 4819.73
2.82538 | 4.798 | 4798
2.85737 | 4.77389 | 4773.89
2.88937 | 4.748 | 4748
2.9208 | 4.72261 | 4722.61
2.95067 | 4.6965 | 4696.5
2.98054 | 4.65852 | 4658.52
3.0104 | 4.63598 | 4635.98
3.04027 | 4.60297 | 4602.97
3.07014 | 4.57509 | 4575.09
3.09921 | 4.54354 | 4543.54