## Sheet1
displacement,mm | force,kN | force,N
0 | 0.00322984 | 3.22984
0.0310005 | 1.11364 | 1113.64
0.0620038 | 2.24424 | 2244.24
0.0929936 | 3.42934 | 3429.34
0.124006 | 4.39985 | 4399.85
0.155041 | 5.52367 | 5523.67
0.186012 | 6.28408 | 6284.08
0.216989 | 6.98366 | 6983.66
0.247929 | 7.5512 | 7551.2
0.278854 | 7.93854 | 7938.54
0.309779 | 8.06684 | 8066.84
0.340704 | 8.08148 | 8081.48
0.37163 | 8.08556 | 8085.56
0.402555 | 8.08637 | 8086.37
0.43348 | 8.08485 | 8084.85
0.464405 | 8.08226 | 8082.26
0.49533 | 8.07875 | 8078.75
0.526255 | 8.07438 | 8074.38
0.55718 | 8.06926 | 8069.26
0.588105 | 8.06361 | 8063.61
0.619147 | 8.05733 | 8057.33
0.650319 | 8.05041 | 8050.41
0.681492 | 8.04299 | 8042.99
0.712669 | 8.03508 | 8035.08
0.743842 | 8.02675 | 8026.75
0.775019 | 8.01799 | 8017.99
0.806191 | 8.0088 | 8008.8
0.837364 | 7.99913 | 7999.13
0.868541 | 7.98898 | 7988.98
0.899713 | 7.97846 | 7978.46
0.930886 | 7.96744 | 7967.44
0.962063 | 7.956 | 7956
0.993235 | 7.94395 | 7943.95
1.02454 | 7.93153 | 7931.53
1.05592 | 7.9186 | 7918.6
1.0873 | 7.90508 | 7905.08
1.11869 | 7.89118 | 7891.18
1.15007 | 7.87679 | 7876.79
1.18144 | 7.86169 | 7861.69
1.21283 | 7.84595 | 7845.95
1.24421 | 7.82964 | 7829.64
1.27559 | 7.8126 | 7812.6
1.30697 | 7.79457 | 7794.57
1.33835 | 7.77559 | 7775.59
1.36973 | 7.75574 | 7755.74
1.40111 | 7.735 | 7735
1.43249 | 7.71345 | 7713.45
1.46387 | 7.69122 | 7691.22
1.49525 | 7.66815 | 7668.15
1.52663 | 7.64421 | 7644.21
1.55774 | 7.61938 | 7619.38
1.58858 | 7.59363 | 7593.63
1.61978 | 7.56652 | 7566.52
1.65057 | 7.53869 | 7538.69
1.68173 | 7.50931 | 7509.31
1.7127 | 7.47887 | 7478.87
1.74368 | 7.44712 | 7447.12
1.77476 | 7.41383 | 7413.83
1.8056 | 7.37931 | 7379.31
1.83672 | 7.3429 | 7342.9
1.86757 | 7.30517 | 7305.17
1.89875 | 7.26527 | 7265.27
1.92961 | 7.22395 | 7223.95
1.9607 | 7.1804 | 7180.4
1.9917 | 7.13504 | 7135.04
2.02274 | 7.08768 | 7087.68
2.05372 | 7.03819 | 7038.19
2.08488 | 6.9868 | 6986.8
2.11572 | 6.93312 | 6933.12
2.14673 | 6.87756 | 6877.56
2.1778 | 6.81981 | 6819.81
2.20867 | 6.76037 | 6760.37
2.23993 | 6.69893 | 6698.93
2.2707 | 6.6356 | 6635.6
2.3018 | 6.5706 | 6570.6
2.33279 | 6.50354 | 6503.54
2.36388 | 6.435 | 6435
2.39483 | 6.36546 | 6365.46
2.42578 | 6.29364 | 6293.64
2.45692 | 6.22131 | 6221.31
2.48892 | 6.14448 | 6144.48
2.52087 | 6.06882 | 6068.82
2.55127 | 5.99444 | 5994.44
2.58167 | 5.92111 | 5921.11
2.61109 | 5.84891 | 5848.91
2.64291 | 5.77066 | 5770.66
2.67562 | 5.69105 | 5691.05
2.70671 | 5.61308 | 5613.08
2.73779 | 5.53644 | 5536.44
2.7682 | 5.46128 | 5461.28
2.79746 | 5.38815 | 5388.15
2.82674 | 5.31602 | 5316.02
2.86022 | 5.23407 | 5234.07
2.89222 | 5.15421 | 5154.21
2.92422 | 5.07605 | 5076.05
2.95602 | 4.99979 | 4999.79
2.98589 | 4.92539 | 4925.39
3.01575 | 4.85265 | 4852.65
3.04562 | 4.78151 | 4781.51
3.0749 | 4.71237 | 4712.37
3.10549 | 4.63766 | 4637.66