## Sheet1
displacement,mm | force,kN | force,N
0 | 0.00322984 | 3.22984
0.0310005 | 1.11364 | 1113.64
0.0620038 | 2.24424 | 2244.24
0.0929936 | 3.42934 | 3429.34
0.124006 | 4.39985 | 4399.85
0.155041 | 5.62423 | 5624.23
0.186012 | 6.49105 | 6491.05
0.216989 | 7.20588 | 7205.88
0.247929 | 7.93695 | 7936.95
0.278854 | 8.4309 | 8430.9
0.309779 | 8.8014 | 8801.4
0.340704 | 8.9191 | 8919.1
0.371629 | 8.92931 | 8929.31
0.402554 | 8.92713 | 8927.13
0.433479 | 8.92246 | 8922.46
0.464404 | 8.91618 | 8916.18
0.495329 | 8.90872 | 8908.72
0.526254 | 8.90045 | 8900.45
0.557179 | 8.8911 | 8891.1
0.588104 | 8.88125 | 8881.25
0.619146 | 8.87076 | 8870.76
0.650319 | 8.85913 | 8859.13
0.681492 | 8.84719 | 8847.19
0.712669 | 8.83439 | 8834.39
0.743841 | 8.82105 | 8821.05
0.775018 | 8.80709 | 8807.09
0.806191 | 8.79241 | 8792.41
0.837363 | 8.77705 | 8777.05
0.86854 | 8.76115 | 8761.15
0.899713 | 8.74463 | 8744.63
0.930885 | 8.72734 | 8727.34
0.962062 | 8.70937 | 8709.37
0.993235 | 8.69056 | 8690.56
1.02454 | 8.67054 | 8670.54
1.05593 | 8.64984 | 8649.84
1.0873 | 8.62792 | 8627.92
1.11869 | 8.60482 | 8604.82
1.15007 | 8.58109 | 8581.09
1.18145 | 8.55654 | 8556.54
1.21283 | 8.53123 | 8531.23
1.24421 | 8.505 | 8505
1.27559 | 8.47774 | 8477.74
1.30697 | 8.44931 | 8449.31
1.33835 | 8.41947 | 8419.47
1.36973 | 8.38826 | 8388.26
1.40111 | 8.35577 | 8355.77
1.43199 | 8.3223 | 8322.3
1.46311 | 8.28705 | 8287.05
1.49406 | 8.25058 | 8250.58
1.52509 | 8.2125 | 8212.5
1.5561 | 8.17288 | 8172.88
1.58711 | 8.13163 | 8131.63
1.61808 | 8.0887 | 8088.7
1.6491 | 8.04376 | 8043.76
1.68006 | 7.99706 | 7997.06
1.71114 | 7.94809 | 7948.09
1.74195 | 7.89739 | 7897.39
1.77318 | 7.84392 | 7843.92
1.80396 | 7.78886 | 7788.86
1.83514 | 7.73093 | 7730.93
1.86609 | 7.67121 | 7671.21
1.89711 | 7.60894 | 7608.94
1.92809 | 7.54459 | 7544.59
1.9591 | 7.47795 | 7477.95
1.99015 | 7.40908 | 7409.08
2.02099 | 7.33823 | 7338.23
2.05229 | 7.26521 | 7265.21
2.08301 | 7.19068 | 7190.68
2.11416 | 7.11387 | 7113.87
2.14515 | 7.03615 | 7036.15
2.17615 | 6.95593 | 6955.93
2.20697 | 6.87564 | 6875.64
2.23813 | 6.79243 | 6792.43
2.26917 | 6.70919 | 6709.19
2.29987 | 6.62588 | 6625.88
2.33142 | 6.5406 | 6540.6
2.36182 | 6.45717 | 6457.17
2.39345 | 6.37195 | 6371.95
2.42419 | 6.28626 | 6286.26
2.45682 | 6.19728 | 6197.28
2.48865 | 6.10949 | 6109.49
2.51974 | 6.02371 | 6023.71
2.55083 | 5.93983 | 5939.83
2.58022 | 5.85797 | 5857.97
2.60947 | 5.77786 | 5777.86
2.64178 | 5.69149 | 5691.49
2.6739 | 5.60244 | 5602.44
2.7059 | 5.51565 | 5515.65
2.73703 | 5.43114 | 5431.14
2.76689 | 5.34885 | 5348.85
2.79676 | 5.26804 | 5268.04
2.82663 | 5.18914 | 5189.14
2.85626 | 5.11222 | 5112.22
2.88605 | 5.03127 | 5031.27
2.91933 | 4.94377 | 4943.77
2.95261 | 4.85856 | 4858.56
2.98526 | 4.77532 | 4775.32
3.01598 | 4.69501 | 4695.01
3.0467 | 4.6173 | 4617.3
3.07742 | 4.54077 | 4540.77
3.10814 | 4.46595 | 4465.95