## Sheet1
displacement,mm | force,kN | force,N
0 | 0.00322984 | 3.22984
0.0310005 | 1.11364 | 1113.64
0.0620038 | 2.24424 | 2244.24
0.0929936 | 3.42934 | 3429.34
0.124006 | 4.39985 | 4399.85
0.155041 | 5.30931 | 5309.31
0.186012 | 5.77455 | 5774.55
0.216989 | 6.20595 | 6205.95
0.247951 | 6.5704 | 6570.4
0.278876 | 6.91366 | 6913.66
0.309801 | 7.20107 | 7201.07
0.340726 | 7.47996 | 7479.96
0.371651 | 7.71185 | 7711.85
0.402576 | 7.92737 | 7927.37
0.433501 | 8.12454 | 8124.54
0.464426 | 8.29138 | 8291.38
0.495351 | 8.45166 | 8451.66
0.526276 | 8.61296 | 8612.96
0.557201 | 8.72964 | 8729.64
0.588127 | 8.86039 | 8860.39
0.619169 | 8.96215 | 8962.15
0.650341 | 9.04588 | 9045.88
0.681514 | 9.12908 | 9129.08
0.712691 | 9.19937 | 9199.37
0.743863 | 9.25349 | 9253.49
0.77504 | 9.29294 | 9292.94
0.806213 | 9.31906 | 9319.06
0.837385 | 9.33346 | 9333.46
0.868562 | 9.33764 | 9337.64
0.899735 | 9.33354 | 9333.54
0.930907 | 9.32292 | 9322.92
0.962085 | 9.30669 | 9306.69
0.993257 | 9.28695 | 9286.95
1.02427 | 9.26366 | 9263.66
1.05524 | 9.23791 | 9237.91
1.08621 | 9.21005 | 9210.05
1.11718 | 9.18038 | 9180.38
1.14815 | 9.149 | 9149
1.17911 | 9.11589 | 9115.89
1.21008 | 9.0808 | 9080.8
1.24105 | 9.04405 | 9044.05
1.27202 | 9.00582 | 9005.82
1.30299 | 8.96594 | 8965.94
1.33395 | 8.92399 | 8923.99
1.36492 | 8.88017 | 8880.17
1.39589 | 8.8339 | 8833.9
1.42685 | 8.78582 | 8785.82
1.45783 | 8.73524 | 8735.24
1.48879 | 8.6815 | 8681.5
1.51976 | 8.6249 | 8624.9
1.55073 | 8.56401 | 8564.01
1.58169 | 8.49968 | 8499.68
1.61251 | 8.43166 | 8431.66
1.64369 | 8.3594 | 8359.4
1.67451 | 8.28356 | 8283.56
1.7057 | 8.20218 | 8202.18
1.73648 | 8.11713 | 8117.13
1.76771 | 8.02697 | 8026.97
1.79857 | 7.93306 | 7933.06
1.82967 | 7.83425 | 7834.25
1.86063 | 7.73165 | 7731.65
1.89164 | 7.62461 | 7624.61
1.92265 | 7.51357 | 7513.57
1.95358 | 7.3993 | 7399.3
1.98471 | 7.28143 | 7281.43
2.01564 | 7.16152 | 7161.52
2.04666 | 7.03884 | 7038.84
2.07773 | 6.91528 | 6915.28
2.10865 | 6.78969 | 6789.69
2.13967 | 6.66382 | 6663.82
2.17065 | 6.53707 | 6537.07
2.20171 | 6.41018 | 6410.18
2.2325 | 6.28566 | 6285.66
2.26376 | 6.16077 | 6160.77
2.29448 | 6.04076 | 6040.76
2.32572 | 5.92098 | 5920.98
2.35671 | 5.80508 | 5805.08
2.38744 | 5.69341 | 5693.41
2.41872 | 5.58239 | 5582.39
2.44992 | 5.4766 | 5476.6
2.47979 | 5.37639 | 5376.39
2.50965 | 5.28158 | 5281.58
2.54144 | 5.18375 | 5183.75
2.57344 | 5.08929 | 5089.29
2.60544 | 4.99988 | 4999.88
2.63586 | 4.91601 | 4916.01
2.66626 | 4.8372 | 4837.2
2.69655 | 4.76352 | 4763.52
2.72535 | 4.69467 | 4694.67
2.75812 | 4.6229 | 4622.9
2.79012 | 4.55829 | 4558.29
2.82188 | 4.50911 | 4509.11
2.85175 | 4.4877 | 4487.7
2.88161 | 4.47441 | 4474.41
2.91049 | 4.46322 | 4463.22
2.93999 | 4.44818 | 4448.18
2.97327 | 4.43194 | 4431.94
3.00655 | 4.40991 | 4409.91
3.03983 | 4.37943 | 4379.43
3.07311 | 4.36532 | 4365.32
3.10403 | 4.33656 | 4336.56