## Sheet1
displacement,mm | force,kN | force,N
0 | 0.00322984 | 3.22984
0.0310005 | 1.11364 | 1113.64
0.0620038 | 2.24424 | 2244.24
0.0929936 | 3.42934 | 3429.34
0.124006 | 4.39985 | 4399.85
0.155041 | 5.37081 | 5370.81
0.186012 | 5.80491 | 5804.91
0.216989 | 6.25014 | 6250.14
0.247955 | 6.59751 | 6597.51
0.27888 | 6.92032 | 6920.32
0.309806 | 7.21767 | 7217.67
0.340731 | 7.47832 | 7478.32
0.371656 | 7.69806 | 7698.06
0.402581 | 7.91434 | 7914.34
0.433506 | 8.11438 | 8114.38
0.464431 | 8.29288 | 8292.88
0.495356 | 8.44064 | 8440.64
0.526281 | 8.60552 | 8605.52
0.557206 | 8.73069 | 8730.69
0.588131 | 8.86653 | 8866.53
0.619173 | 8.96569 | 8965.69
0.650345 | 9.07095 | 9070.95
0.681518 | 9.16618 | 9166.18
0.712695 | 9.24041 | 9240.41
0.743867 | 9.3021 | 9302.1
0.775045 | 9.3553 | 9355.3
0.806217 | 9.39908 | 9399.08
0.83739 | 9.43183 | 9431.83
0.868567 | 9.45307 | 9453.07
0.899739 | 9.46695 | 9466.95
0.930912 | 9.46648 | 9466.48
0.962089 | 9.45949 | 9459.49
0.993261 | 9.44555 | 9445.55
1.02428 | 9.42658 | 9426.58
1.05525 | 9.40354 | 9403.54
1.08621 | 9.37745 | 9377.45
1.11718 | 9.34876 | 9348.76
1.14815 | 9.31808 | 9318.08
1.17912 | 9.28545 | 9285.45
1.21009 | 9.25098 | 9250.98
1.24105 | 9.21442 | 9214.42
1.27202 | 9.1763 | 9176.3
1.30299 | 9.13654 | 9136.54
1.33396 | 9.09485 | 9094.85
1.36492 | 9.05121 | 9051.21
1.39589 | 9.00506 | 9005.06
1.42686 | 8.95734 | 8957.34
1.45783 | 8.90677 | 8906.77
1.4888 | 8.85282 | 8852.82
1.51976 | 8.79564 | 8795.64
1.55073 | 8.73428 | 8734.28
1.5817 | 8.66957 | 8669.57
1.61266 | 8.60073 | 8600.73
1.64359 | 8.5281 | 8528.1
1.67462 | 8.45037 | 8450.37
1.70554 | 8.36874 | 8368.74
1.73667 | 8.28206 | 8282.06
1.7675 | 8.19151 | 8191.51
1.79865 | 8.09558 | 8095.58
1.82944 | 7.9963 | 7996.3
1.86068 | 7.89113 | 7891.13
1.89145 | 7.78298 | 7782.98
1.92267 | 7.66973 | 7669.73
1.95355 | 7.55399 | 7553.99
1.98464 | 7.43426 | 7434.26
2.01553 | 7.31207 | 7312.07
2.04647 | 7.18692 | 7186.92
2.07742 | 7.06064 | 7060.64
2.10858 | 6.93257 | 6932.57
2.13933 | 6.80427 | 6804.27
2.17074 | 6.67411 | 6674.11
2.20123 | 6.54581 | 6545.81
2.23274 | 6.4152 | 6415.2
2.26321 | 6.28896 | 6288.96
2.2947 | 6.16255 | 6162.55
2.32542 | 6.04031 | 6040.31
2.35655 | 5.92143 | 5921.43
2.38754 | 5.80431 | 5804.31
2.41853 | 5.69298 | 5692.98
2.44973 | 5.58236 | 5582.36
2.48102 | 5.47696 | 5476.96
2.51146 | 5.37782 | 5377.82
2.54133 | 5.28362 | 5283.62
2.57204 | 5.19223 | 5192.23
2.60403 | 5.09881 | 5098.81
2.63603 | 5.01078 | 5010.78
2.66736 | 4.92781 | 4927.81
2.69776 | 4.85014 | 4850.14
2.72816 | 4.77732 | 4777.32
2.75785 | 4.70989 | 4709.89
2.78815 | 4.65234 | 4652.34
2.82015 | 4.59263 | 4592.63
2.85215 | 4.52934 | 4529.34
2.88415 | 4.4702 | 4470.2
2.91615 | 4.41408 | 4414.08
2.94815 | 4.36261 | 4362.61
2.98015 | 4.31192 | 4311.92
3.01215 | 4.26327 | 4263.27
3.04415 | 4.21556 | 4215.56
3.07615 | 4.16859 | 4168.59
3.10814 | 4.12358 | 4123.58