## Sheet1
displacement,mm | force,kN | force,N
0 | 0.00322984 | 3.22984
0.0310005 | 1.11364 | 1113.64
0.0620038 | 2.24424 | 2244.24
0.0929936 | 3.42934 | 3429.34
0.124006 | 4.39985 | 4399.85
0.155041 | 5.63307 | 5633.07
0.186012 | 6.37615 | 6376.15
0.216989 | 6.8314 | 6831.4
0.247965 | 7.25481 | 7254.81
0.278892 | 7.63099 | 7630.99
0.309817 | 7.93293 | 7932.93
0.340742 | 8.24928 | 8249.28
0.371667 | 8.48651 | 8486.51
0.402592 | 8.75149 | 8751.49
0.433517 | 8.98088 | 8980.88
0.464442 | 9.18919 | 9189.19
0.495367 | 9.37842 | 9378.42
0.526292 | 9.5455 | 9545.5
0.557217 | 9.71482 | 9714.82
0.588142 | 9.8822 | 9882.2
0.619184 | 10.0103 | 10010.3
0.650357 | 10.1561 | 10156.1
0.681529 | 10.2637 | 10263.7
0.712706 | 10.3872 | 10387.2
0.743879 | 10.4818 | 10481.8
0.775056 | 10.5673 | 10567.3
0.806228 | 10.6531 | 10653.1
0.837401 | 10.7259 | 10725.9
0.868578 | 10.7844 | 10784.4
0.89975 | 10.8315 | 10831.5
0.930923 | 10.8671 | 10867.1
0.9621 | 10.8932 | 10893.2
0.993273 | 10.9078 | 10907.8
1.02429 | 10.9085 | 10908.5
1.05526 | 10.8959 | 10895.9
1.08623 | 10.8729 | 10872.9
1.1172 | 10.8406 | 10840.6
1.14817 | 10.802 | 10802
1.17913 | 10.7579 | 10757.9
1.2101 | 10.7097 | 10709.7
1.24107 | 10.6577 | 10657.7
1.27203 | 10.6015 | 10601.5
1.303 | 10.5369 | 10536.9
1.33397 | 10.4691 | 10469.1
1.36494 | 10.3923 | 10392.3
1.39591 | 10.3137 | 10313.7
1.42687 | 10.2262 | 10226.2
1.45784 | 10.1367 | 10136.7
1.48881 | 10.0386 | 10038.6
1.51978 | 9.93799 | 9937.99
1.55075 | 9.8295 | 9829.5
1.58171 | 9.71706 | 9717.06
1.61268 | 9.59879 | 9598.79
1.64365 | 9.47437 | 9474.37
1.67449 | 7.81937 | 7819.37
1.70521 | 8.06342 | 8063.42
1.73615 | 8.64118 | 8641.18
1.76739 | 9.03188 | 9031.88
1.79809 | 9.08363 | 9083.63
1.82947 | 8.92819 | 8928.19
1.86064 | 8.75632 | 8756.32
1.8918 | 8.44903 | 8449.03
1.92296 | 8.34592 | 8345.92
1.95413 | 8.22542 | 8225.42
1.98529 | 8.08715 | 8087.15
2.01646 | 7.83956 | 7839.56
2.04762 | 7.63578 | 7635.78
2.07879 | 7.46947 | 7469.47
2.10995 | 7.30864 | 7308.64
2.1408 | 7.0932 | 7093.2
2.17192 | 6.97461 | 6974.61
2.20239 | 6.83306 | 6833.06
2.2329 | 6.6451 | 6645.1
2.26362 | 6.52493 | 6524.93
2.29434 | 6.40149 | 6401.49
2.32507 | 6.30236 | 6302.36
2.35627 | 6.18182 | 6181.82
2.38726 | 6.11338 | 6113.38
2.41829 | 5.98829 | 5988.29
2.44954 | 5.88094 | 5880.94
2.48007 | 5.77891 | 5778.91
2.51 | 5.67797 | 5677.97
2.5412 | 5.56815 | 5568.15
2.57318 | 5.50829 | 5508.29
2.60513 | 5.42051 | 5420.51
2.63564 | 5.35116 | 5351.16
2.66624 | 5.25136 | 5251.36
2.69626 | 5.14295 | 5142.95
2.72628 | 5.08278 | 5082.78
2.75883 | 5.01631 | 5016.31
2.79075 | 4.98887 | 4988.87
2.82074 | 4.98458 | 4984.58
2.85061 | 4.99044 | 4990.44
2.88047 | 5.00395 | 5003.95
2.90866 | 4.94874 | 4948.74
2.94108 | 4.96652 | 4966.52
2.97426 | 4.95148 | 4951.48
3.00754 | 4.89953 | 4899.53
3.04082 | 4.86856 | 4868.56
3.07325 | 4.86077 | 4860.77
3.10406 | 4.84554 | 4845.54