## Sheet1
displacement,mm | force,kN | force,N
0 | 0.00322984 | 3.22984
0.0310005 | 1.11364 | 1113.64
0.0620038 | 2.24424 | 2244.24
0.0929936 | 3.42934 | 3429.34
0.124006 | 4.39985 | 4399.85
0.155041 | 5.63424 | 5634.24
0.186012 | 6.66766 | 6667.66
0.216989 | 7.30057 | 7300.57
0.247965 | 7.64333 | 7643.33
0.278892 | 7.88216 | 7882.16
0.309817 | 8.1194 | 8119.4
0.340742 | 8.27945 | 8279.45
0.371667 | 8.44558 | 8445.58
0.402592 | 8.56631 | 8566.31
0.433517 | 8.66928 | 8669.28
0.464442 | 8.75903 | 8759.03
0.495367 | 8.82403 | 8824.03
0.526292 | 8.8866 | 8886.6
0.557217 | 8.9236 | 8923.6
0.588142 | 8.95451 | 8954.51
0.619184 | 8.97531 | 8975.31
0.650357 | 8.98371 | 8983.71
0.681529 | 8.98405 | 8984.05
0.712706 | 8.97865 | 8978.65
0.743879 | 8.96884 | 8968.84
0.775056 | 8.95513 | 8955.13
0.806228 | 8.93942 | 8939.42
0.837401 | 8.92184 | 8921.84
0.868578 | 8.90246 | 8902.46
0.899751 | 8.88136 | 8881.36
0.930923 | 8.85904 | 8859.04
0.9621 | 8.83581 | 8835.81
0.993273 | 8.81151 | 8811.51
1.02458 | 8.78624 | 8786.24
1.05597 | 8.76016 | 8760.16
1.08735 | 8.73307 | 8733.07
1.11873 | 8.705 | 8705
1.15011 | 8.67599 | 8675.99
1.18149 | 8.64559 | 8645.59
1.21287 | 8.61391 | 8613.91
1.24425 | 8.5811 | 8581.1
1.27563 | 8.54734 | 8547.34
1.30701 | 8.51222 | 8512.22
1.33839 | 8.47564 | 8475.64
1.36977 | 8.43778 | 8437.78
1.40115 | 8.39855 | 8398.55
1.43253 | 8.35781 | 8357.81
1.46392 | 8.31559 | 8315.59
1.49484 | 8.27228 | 8272.28
1.52599 | 8.22703 | 8227.03
1.55684 | 8.18064 | 8180.64
1.58801 | 8.13211 | 8132.11
1.61875 | 8.08276 | 8082.76
1.65 | 8.03107 | 8031.07
1.68086 | 7.97809 | 7978.09
1.71196 | 7.92247 | 7922.47
1.74296 | 7.86507 | 7865.07
1.77387 | 7.80584 | 7805.84
1.80502 | 7.74417 | 7744.17
1.83576 | 7.68085 | 7680.85
1.86701 | 7.61414 | 7614.14
1.89786 | 7.54633 | 7546.33
1.92902 | 7.4757 | 7475.7
1.95989 | 7.40371 | 7403.71
1.99098 | 7.32908 | 7329.08
2.02195 | 7.25278 | 7252.78
2.053 | 7.17403 | 7174.03
2.08405 | 7.09359 | 7093.59
2.11498 | 7.01053 | 7010.53
2.14603 | 6.9265 | 6926.5
2.17702 | 6.83973 | 6839.73
2.20776 | 6.7532 | 6753.2
2.23905 | 6.66328 | 6663.28
2.26973 | 6.5743 | 6574.3
2.30094 | 6.48236 | 6482.36
2.33215 | 6.39022 | 6390.22
2.3624 | 6.29908 | 6299.08
2.3944 | 6.20411 | 6204.11
2.42487 | 6.11059 | 6110.59
2.45527 | 6.01891 | 6018.91
2.48495 | 5.92914 | 5929.14
2.51583 | 5.83374 | 5833.74
2.54875 | 5.73438 | 5734.38
2.58028 | 5.63792 | 5637.92
2.61137 | 5.54414 | 5544.14
2.64245 | 5.45297 | 5452.97
2.67211 | 5.36398 | 5363.98
2.70137 | 5.27775 | 5277.75
2.73169 | 5.19146 | 5191.46
2.76472 | 5.09806 | 5098.06
2.79672 | 5.00739 | 5007.39
2.82872 | 4.92048 | 4920.48
2.85881 | 4.8375 | 4837.5
2.88868 | 4.75736 | 4757.36
2.91939 | 4.67955 | 4679.55
2.95047 | 4.60942 | 4609.42
2.97863 | 4.5544 | 4554.4
3.00679 | 4.51528 | 4515.28
3.03722 | 4.47218 | 4472.18
3.07242 | 4.43983 | 4439.83
3.10568 | 4.40659 | 4406.59