## Sheet1
displacement,mm | force,kN | force,N
0 | 0.00322984 | 3.22984
0.0310005 | 1.11364 | 1113.64
0.0620038 | 2.24424 | 2244.24
0.0929936 | 3.42934 | 3429.34
0.124006 | 4.39985 | 4399.85
0.155041 | 5.63424 | 5634.24
0.186012 | 6.65273 | 6652.73
0.216989 | 7.0271 | 7027.1
0.247965 | 7.50163 | 7501.63
0.27889 | 7.80163 | 7801.63
0.309815 | 8.08391 | 8083.91
0.34074 | 8.31429 | 8314.29
0.371665 | 8.58342 | 8583.42
0.402591 | 8.78187 | 8781.87
0.433516 | 8.9855 | 8985.5
0.464441 | 9.17788 | 9177.88
0.495366 | 9.35975 | 9359.75
0.526291 | 9.53595 | 9535.95
0.557216 | 9.69911 | 9699.11
0.588141 | 9.83322 | 9833.22
0.619183 | 9.98544 | 9985.44
0.650355 | 10.1117 | 10111.7
0.681528 | 10.2429 | 10242.9
0.712705 | 10.3503 | 10350.3
0.743877 | 10.4706 | 10470.6
0.775055 | 10.5716 | 10571.6
0.806227 | 10.6617 | 10661.7
0.8374 | 10.7554 | 10755.4
0.868577 | 10.8439 | 10843.9
0.899749 | 10.9236 | 10923.6
0.930922 | 10.9948 | 10994.8
0.962099 | 11.0603 | 11060.3
0.993271 | 11.1203 | 11120.3
1.02429 | 11.1752 | 11175.2
1.05526 | 11.2244 | 11224.4
1.08623 | 11.2675 | 11267.5
1.1172 | 11.3032 | 11303.2
1.14817 | 11.3317 | 11331.7
1.17913 | 11.3542 | 11354.2
1.2101 | 11.3722 | 11372.2
1.24107 | 11.3843 | 11384.3
1.27203 | 11.3856 | 11385.6
1.30301 | 11.3788 | 11378.8
1.33397 | 11.3643 | 11364.3
1.36494 | 11.3424 | 11342.4
1.39591 | 11.3132 | 11313.2
1.42687 | 11.2785 | 11278.5
1.45784 | 11.2389 | 11238.9
1.48881 | 11.1948 | 11194.8
1.51978 | 11.1469 | 11146.9
1.55075 | 11.0953 | 11095.3
1.58171 | 11.0401 | 11040.1
1.61268 | 10.9809 | 10980.9
1.64365 | 10.9151 | 10915.1
1.67462 | 10.8447 | 10844.7
1.70559 | 10.7671 | 10767.1
1.73655 | 10.6845 | 10684.5
1.76752 | 10.5945 | 10594.5
1.79849 | 10.5005 | 10500.5
1.82937 | 10.399 | 10399
1.85992 | 10.2934 | 10293.4
1.89048 | 10.1797 | 10179.7
1.92103 | 10.0617 | 10061.7
1.9519 | 9.93555 | 9935.55
1.98293 | 9.80345 | 9803.45
2.0139 | 9.6648 | 9664.8
2.04479 | 9.52123 | 9521.23
2.07584 | 9.37127 | 9371.27
2.10673 | 9.21747 | 9217.47
2.13792 | 9.05734 | 9057.34
2.16865 | 8.89433 | 8894.33
2.19991 | 8.72696 | 8726.96
2.2308 | 8.5564 | 8556.4
2.2618 | 8.38461 | 8384.61
2.29288 | 8.21124 | 8211.24
2.32382 | 8.03916 | 8039.16
2.3548 | 7.86593 | 7865.93
2.38597 | 7.69482 | 7694.82
2.41673 | 7.52422 | 7524.22
2.44807 | 7.35577 | 7355.77
2.47832 | 7.19274 | 7192.74
2.50843 | 7.03797 | 7037.97
2.54043 | 6.87668 | 6876.68
2.57214 | 6.72558 | 6725.58
2.60286 | 6.5834 | 6583.4
2.63342 | 6.45042 | 6450.42
2.66288 | 6.3253 | 6325.3
2.69559 | 6.19519 | 6195.19
2.72701 | 6.0743 | 6074.3
2.75829 | 5.96049 | 5960.49
2.78878 | 5.85476 | 5854.76
2.81864 | 5.75552 | 5755.52
2.84915 | 5.66055 | 5660.55
2.88122 | 5.56148 | 5561.48
2.91322 | 5.46978 | 5469.78
2.94473 | 5.38369 | 5383.69
2.97513 | 5.30361 | 5303.61
3.00554 | 5.227 | 5227
3.03554 | 5.1551 | 5155.1
3.06485 | 5.08554 | 5085.54
3.09777 | 5.01256 | 5012.56