## Sheet1
displacement,mm | force,kN | force,N
0 | 0.00322984 | 3.22984
0.0310005 | 1.11364 | 1113.64
0.0620038 | 2.24424 | 2244.24
0.0929936 | 3.42934 | 3429.34
0.124006 | 4.39985 | 4399.85
0.155041 | 5.63424 | 5634.24
0.186012 | 6.66752 | 6667.52
0.216989 | 7.34813 | 7348.13
0.247965 | 7.70795 | 7707.95
0.278892 | 7.95658 | 7956.58
0.309817 | 8.1916 | 8191.6
0.340742 | 8.39833 | 8398.33
0.371667 | 8.54029 | 8540.29
0.402592 | 8.66531 | 8665.31
0.433517 | 8.77819 | 8778.19
0.464442 | 8.87269 | 8872.69
0.495367 | 8.9469 | 8946.9
0.526292 | 8.99947 | 8999.47
0.557217 | 9.04754 | 9047.54
0.588142 | 9.07749 | 9077.49
0.619184 | 9.09177 | 9091.77
0.650357 | 9.10179 | 9101.79
0.68153 | 9.10163 | 9101.63
0.712707 | 9.09471 | 9094.71
0.743879 | 9.08347 | 9083.47
0.775056 | 9.06935 | 9069.35
0.806229 | 9.05259 | 9052.59
0.837401 | 9.03374 | 9033.74
0.868578 | 9.01317 | 9013.17
0.899751 | 8.9909 | 8990.9
0.930923 | 8.96764 | 8967.64
0.9621 | 8.94338 | 8943.38
0.993273 | 8.91801 | 8918.01
1.02458 | 8.89173 | 8891.73
1.05597 | 8.86454 | 8864.54
1.08735 | 8.83632 | 8836.32
1.11873 | 8.80706 | 8807.06
1.15011 | 8.77654 | 8776.54
1.18149 | 8.74454 | 8744.54
1.21287 | 8.71159 | 8711.59
1.24425 | 8.67748 | 8677.48
1.27563 | 8.6423 | 8642.3
1.30701 | 8.60561 | 8605.61
1.33839 | 8.56747 | 8567.47
1.36977 | 8.528 | 8528
1.40115 | 8.48696 | 8486.96
1.43253 | 8.44442 | 8444.42
1.46386 | 8.40051 | 8400.51
1.49469 | 8.3555 | 8355.5
1.52588 | 8.30838 | 8308.38
1.55672 | 8.26017 | 8260.17
1.58784 | 8.21017 | 8210.17
1.61882 | 8.15868 | 8158.68
1.64979 | 8.10491 | 8104.91
1.68084 | 8.04908 | 8049.08
1.71173 | 7.99156 | 7991.56
1.74286 | 7.9311 | 7931.1
1.7737 | 7.86935 | 7869.35
1.80484 | 7.80465 | 7804.65
1.83577 | 7.73782 | 7737.82
1.86684 | 7.66829 | 7668.29
1.89784 | 7.59646 | 7596.46
1.92874 | 7.52281 | 7522.81
1.95989 | 7.44635 | 7446.35
1.99073 | 7.36834 | 7368.34
2.02204 | 7.28714 | 7287.14
2.05269 | 7.20455 | 7204.55
2.08403 | 7.11886 | 7118.86
2.11475 | 7.03205 | 7032.05
2.1459 | 6.94276 | 6942.76
2.17689 | 6.85201 | 6852.01
2.20771 | 6.75996 | 6759.96
2.239 | 6.66523 | 6665.23
2.26957 | 6.5716 | 6571.6
2.3009 | 6.47458 | 6474.58
2.33196 | 6.37797 | 6377.97
2.36236 | 6.28189 | 6281.89
2.39426 | 6.18251 | 6182.51
2.42466 | 6.08507 | 6085.07
2.45506 | 5.98937 | 5989.37
2.48472 | 5.89514 | 5895.14
2.51567 | 5.79639 | 5796.39
2.54858 | 5.69387 | 5693.87
2.58015 | 5.5948 | 5594.8
2.61123 | 5.49871 | 5498.71
2.64206 | 5.40613 | 5406.13
2.67132 | 5.31811 | 5318.11
2.70058 | 5.23238 | 5232.38
2.73052 | 5.14765 | 5147.65
2.76252 | 5.05633 | 5056.33
2.79452 | 4.967 | 4967
2.82454 | 4.88855 | 4888.55
2.85228 | 4.81637 | 4816.37
2.88001 | 4.74554 | 4745.54
2.90774 | 4.67684 | 4676.84
2.93548 | 4.6095 | 4609.5
2.96366 | 4.54418 | 4544.18
2.99307 | 4.48631 | 4486.31
3.02536 | 4.43723 | 4437.23
3.06056 | 4.39275 | 4392.75
3.09435 | 4.36557 | 4365.57