## Sheet1
displacement,mm | force,kN | force,N
0 | 0.00322984 | 3.22984
0.0310005 | 1.11364 | 1113.64
0.0620038 | 2.24424 | 2244.24
0.0929936 | 3.42934 | 3429.34
0.124006 | 4.26935 | 4269.35
0.155036 | 4.86518 | 4865.18
0.186012 | 5.44378 | 5443.78
0.216989 | 5.90879 | 5908.79
0.247918 | 6.34009 | 6340.09
0.278843 | 6.73531 | 6735.31
0.309786 | 7.10405 | 7104.05
0.340711 | 7.42077 | 7420.77
0.371636 | 7.71722 | 7717.22
0.402561 | 7.98265 | 7982.65
0.433486 | 8.21873 | 8218.73
0.464411 | 8.42494 | 8424.94
0.495337 | 8.62318 | 8623.18
0.526262 | 8.79955 | 8799.55
0.557187 | 8.91818 | 8918.18
0.588112 | 9.03899 | 9038.99
0.619154 | 9.10613 | 9106.13
0.650326 | 9.16047 | 9160.47
0.681499 | 9.17593 | 9175.93
0.712676 | 9.1761 | 9176.1
0.743848 | 9.16253 | 9162.53
0.775021 | 9.14183 | 9141.83
0.806198 | 9.1171 | 9117.1
0.83737 | 9.08946 | 9089.46
0.868543 | 9.05982 | 9059.82
0.89972 | 9.02828 | 9028.28
0.930893 | 8.99509 | 8995.09
0.96207 | 8.96006 | 8960.06
0.993242 | 8.9233 | 8923.3
1.02425 | 8.88511 | 8885.11
1.05522 | 8.84521 | 8845.21
1.08619 | 8.80336 | 8803.36
1.11716 | 8.75933 | 8759.33
1.14813 | 8.71363 | 8713.63
1.17909 | 8.66475 | 8664.75
1.21006 | 8.61264 | 8612.64
1.24103 | 8.55735 | 8557.35
1.27199 | 8.4979 | 8497.9
1.30297 | 8.43456 | 8434.56
1.33393 | 8.36754 | 8367.54
1.3649 | 8.29615 | 8296.15
1.39587 | 8.22044 | 8220.44
1.42683 | 8.14093 | 8140.93
1.45779 | 8.05722 | 8057.22
1.48879 | 7.9692 | 7969.2
1.51981 | 7.87696 | 7876.96
1.5508 | 7.78073 | 7780.73
1.58183 | 7.68001 | 7680.01
1.61271 | 7.5759 | 7575.9
1.64387 | 7.46721 | 7467.21
1.67467 | 7.35643 | 7356.43
1.70586 | 7.2411 | 7241.1
1.7366 | 7.12448 | 7124.48
1.76792 | 7.00381 | 7003.81
1.7986 | 6.88342 | 6883.42
1.82988 | 6.75901 | 6759.01
1.86056 | 6.63601 | 6636.01
1.89191 | 6.5101 | 6510.1
1.92264 | 6.38726 | 6387.26
1.95395 | 6.26338 | 6263.38
1.98478 | 6.1424 | 6142.4
2.01592 | 6.02224 | 6022.24
2.0469 | 5.90416 | 5904.16
2.0777 | 5.78922 | 5789.22
2.10898 | 5.67486 | 5674.86
2.1397 | 5.5654 | 5565.4
2.17093 | 5.45767 | 5457.67
2.20192 | 5.35354 | 5353.54
2.2327 | 5.25548 | 5255.48
2.26386 | 5.15882 | 5158.82
2.29515 | 5.06772 | 5067.72
2.32538 | 4.98198 | 4981.98
2.3569 | 4.89747 | 4897.47
2.38831 | 4.81764 | 4817.64
2.41842 | 4.74225 | 4742.25
2.45019 | 4.66738 | 4667.38
2.48165 | 4.5969 | 4596.9
2.51225 | 4.53065 | 4530.65
2.54434 | 4.46984 | 4469.84
2.57359 | 4.42204 | 4422.04
2.60327 | 4.3757 | 4375.7
2.63527 | 4.36503 | 4365.03
2.66588 | 4.35502 | 4355.02
2.69574 | 4.33933 | 4339.33
2.72561 | 4.32451 | 4324.51
2.75548 | 4.30513 | 4305.13
2.78534 | 4.29004 | 4290.04
2.81453 | 4.27519 | 4275.19
2.84291 | 4.25653 | 4256.53
2.87619 | 4.22586 | 4225.86
2.90947 | 4.19987 | 4199.87
2.94275 | 4.18044 | 4180.44
2.97603 | 4.15442 | 4154.42
3.00841 | 4.12851 | 4128.51
3.03913 | 4.10105 | 4101.05
3.06985 | 4.08007 | 4080.07
3.10057 | 4.0562 | 4056.2