## Sheet1
displacement,mm | force,kN | force,N
0 | 0.00322984 | 3.22984
0.0310005 | 1.11364 | 1113.64
0.0620038 | 2.24424 | 2244.24
0.0929936 | 3.42934 | 3429.34
0.124006 | 4.39985 | 4399.85
0.155041 | 5.61748 | 5617.48
0.186012 | 6.41099 | 6410.99
0.216989 | 7.11802 | 7118.02
0.24793 | 7.81264 | 7812.64
0.278855 | 8.19667 | 8196.67
0.30978 | 8.47075 | 8470.75
0.340705 | 8.54449 | 8544.49
0.37163 | 8.55095 | 8550.95
0.402555 | 8.55124 | 8551.24
0.43348 | 8.5499 | 8549.9
0.464405 | 8.54692 | 8546.92
0.49533 | 8.54282 | 8542.82
0.526255 | 8.53782 | 8537.82
0.55718 | 8.53206 | 8532.06
0.588105 | 8.5254 | 8525.4
0.619147 | 8.51813 | 8518.13
0.65032 | 8.51026 | 8510.26
0.681492 | 8.50178 | 8501.78
0.712669 | 8.49276 | 8492.76
0.743842 | 8.48322 | 8483.22
0.775019 | 8.47318 | 8473.18
0.806192 | 8.46265 | 8462.65
0.837364 | 8.45163 | 8451.63
0.868541 | 8.44006 | 8440.06
0.899714 | 8.42801 | 8428.01
0.930886 | 8.41532 | 8415.32
0.962063 | 8.40218 | 8402.18
0.993236 | 8.38843 | 8388.43
1.02454 | 8.37413 | 8374.13
1.05593 | 8.35933 | 8359.33
1.08731 | 8.34392 | 8343.92
1.11869 | 8.32797 | 8327.97
1.15007 | 8.31126 | 8311.26
1.18145 | 8.29389 | 8293.89
1.21283 | 8.27582 | 8275.82
1.24421 | 8.25665 | 8256.65
1.27559 | 8.23656 | 8236.56
1.30697 | 8.2155 | 8215.5
1.33835 | 8.19344 | 8193.44
1.36973 | 8.17055 | 8170.55
1.40111 | 8.1469 | 8146.9
1.43249 | 8.12237 | 8122.37
1.46388 | 8.09705 | 8097.05
1.49525 | 8.07045 | 8070.45
1.52644 | 8.04284 | 8042.84
1.55722 | 8.01431 | 8014.31
1.58846 | 7.98422 | 7984.22
1.61928 | 7.95323 | 7953.23
1.65044 | 7.92052 | 7920.52
1.68139 | 7.88661 | 7886.61
1.7124 | 7.85115 | 7851.15
1.7434 | 7.81406 | 7814.06
1.77435 | 7.77534 | 7775.34
1.80539 | 7.73478 | 7734.78
1.83638 | 7.69243 | 7692.43
1.8674 | 7.64801 | 7648.01
1.89838 | 7.60162 | 7601.62
1.9293 | 7.55331 | 7553.31
1.96045 | 7.50246 | 7502.46
1.99119 | 7.45005 | 7450.05
2.02246 | 7.39456 | 7394.56
2.0532 | 7.33786 | 7337.86
2.08457 | 7.27783 | 7277.83
2.11509 | 7.21679 | 7216.79
2.14663 | 7.15225 | 7152.25
2.1771 | 7.08721 | 7087.21
2.20851 | 7.01856 | 7018.56
2.23923 | 6.94965 | 6949.65
2.27047 | 6.87745 | 6877.45
2.30126 | 6.80478 | 6804.78
2.33255 | 6.72928 | 6729.28
2.36303 | 6.65367 | 6653.67
2.39465 | 6.57493 | 6574.93
2.42511 | 6.49682 | 6496.82
2.45687 | 6.41563 | 6415.63
2.48791 | 6.33497 | 6334.97
2.51831 | 6.25583 | 6255.83
2.54836 | 6.17805 | 6178.05
2.57863 | 6.09768 | 6097.68
2.61154 | 6.01194 | 6011.94
2.64307 | 5.92803 | 5928.03
2.67415 | 5.8458 | 5845.8
2.70514 | 5.76526 | 5765.26
2.73439 | 5.68636 | 5686.36
2.76365 | 5.60914 | 5609.14
2.79636 | 5.52466 | 5524.66
2.82836 | 5.43877 | 5438.77
2.86036 | 5.35472 | 5354.72
2.89236 | 5.27287 | 5272.87
2.92252 | 5.19338 | 5193.38
2.95238 | 5.11546 | 5115.46
2.98225 | 5.03909 | 5039.09
3.01191 | 4.96495 | 4964.95
3.04156 | 4.88737 | 4887.37
3.07484 | 4.80273 | 4802.73
3.10812 | 4.7203 | 4720.3