## Sheet1
displacement,mm | force,kN | force,N
0 | 0.00416753 | 4.16753
0.0200011 | 1.43707 | 1437.07
0.0400051 | 2.90051 | 2900.51
0.0599947 | 4.43098 | 4430.98
0.0799874 | 5.68307 | 5683.07
0.0999811 | 6.36725 | 6367.25
0.119975 | 6.42132 | 6421.32
0.139949 | 6.40653 | 6406.53
0.159917 | 6.42645 | 6426.45
0.179885 | 6.42238 | 6422.38
0.199853 | 6.43081 | 6430.81
0.219822 | 6.42494 | 6424.94
0.23979 | 6.42698 | 6426.98
0.259758 | 6.42604 | 6426.04
0.279723 | 6.42038 | 6420.38
0.299691 | 6.42345 | 6423.45
0.319659 | 6.41438 | 6414.38
0.339627 | 6.41541 | 6415.41
0.359596 | 6.41048 | 6410.48
0.379564 | 6.4044 | 6404.4
0.399608 | 6.40391 | 6403.91
0.419739 | 6.3949 | 6394.9
0.439866 | 6.39339 | 6393.39
0.459994 | 6.38586 | 6385.86
0.480125 | 6.38134 | 6381.34
0.500253 | 6.37591 | 6375.91
0.520475 | 6.36858 | 6368.58
0.540709 | 6.36408 | 6364.08
0.56094 | 6.35569 | 6355.69
0.581171 | 6.35047 | 6350.47
0.601406 | 6.34232 | 6342.32
0.621637 | 6.33557 | 6335.57
0.641871 | 6.32797 | 6327.97
0.662102 | 6.32 | 6320
0.682333 | 6.31226 | 6312.26
0.702568 | 6.30356 | 6303.56
0.722798 | 6.2952 | 6295.2
0.743029 | 6.28623 | 6286.23
0.763264 | 6.27705 | 6277.05
0.783495 | 6.26794 | 6267.94
0.803726 | 6.25804 | 6258.04
0.82396 | 6.24811 | 6248.11
0.844191 | 6.23801 | 6238.01
0.864426 | 6.22731 | 6227.31
0.884657 | 6.21653 | 6216.53
0.904888 | 6.20537 | 6205.37
0.925121 | 6.19392 | 6193.92
0.945353 | 6.18207 | 6182.07
0.965584 | 6.16964 | 6169.64
0.985818 | 6.1567 | 6156.7
1.00605 | 6.14353 | 6143.53
1.02628 | 6.13004 | 6130.04
1.04652 | 6.11626 | 6116.26
1.06675 | 6.10218 | 6102.18
1.08689 | 6.08781 | 6087.81
1.10671 | 6.07305 | 6073.05
1.12653 | 6.0579 | 6057.9
1.14635 | 6.04247 | 6042.47
1.16616 | 6.02675 | 6026.75
1.18598 | 6.01062 | 6010.62
1.2058 | 5.99407 | 5994.07
1.22562 | 5.97701 | 5977.01
1.24544 | 5.95945 | 5959.45
1.26563 | 5.94089 | 5940.89
1.28569 | 5.92191 | 5921.91
1.30551 | 5.90254 | 5902.54
1.32561 | 5.88239 | 5882.39
1.34568 | 5.86164 | 5861.64
1.36555 | 5.84052 | 5840.52
1.38559 | 5.81855 | 5818.55
1.40571 | 5.79609 | 5796.09
1.42549 | 5.77322 | 5773.22
1.44568 | 5.74941 | 5749.41
1.46565 | 5.72505 | 5725.05
1.48555 | 5.70028 | 5700.28
1.50566 | 5.67435 | 5674.35
1.52564 | 5.64801 | 5648.01
1.54556 | 5.62091 | 5620.91
1.5657 | 5.59282 | 5592.82
1.58639 | 5.56357 | 5563.57
1.60668 | 5.53371 | 5533.71
1.62686 | 5.50355 | 5503.55
1.64659 | 5.47322 | 5473.22
1.66617 | 5.44241 | 5442.41
1.68574 | 5.41092 | 5410.92
1.70644 | 5.37691 | 5376.91
1.7268 | 5.34278 | 5342.78
1.74683 | 5.30835 | 5308.35
1.76661 | 5.27408 | 5274.08
1.78601 | 5.23969 | 5239.69
1.80581 | 5.20437 | 5204.37
1.82643 | 5.16682 | 5166.82
1.84692 | 5.12929 | 5129.29
1.86686 | 5.09201 | 5092.01
1.8867 | 5.05481 | 5054.81
1.90597 | 5.0179 | 5017.9
1.9259 | 4.97981 | 4979.81
1.94653 | 4.93928 | 4939.28
1.96715 | 4.89898 | 4898.98
1.98713 | 4.8589 | 4858.9
2.00704 | 4.81928 | 4819.28