## Sheet1
displacement,mm | force,kN | force,N
0 | 0.00283444 | 2.83444
0.0109994 | 1.32212 | 1322.12
0.0219971 | 2.56764 | 2567.64
0.0329979 | 3.84633 | 3846.33
0.0440047 | 5.11905 | 5119.05
0.0549999 | 6.17299 | 6172.99
0.0659876 | 6.72543 | 6725.43
0.0769668 | 6.71392 | 6713.92
0.0879459 | 6.69084 | 6690.84
0.0989591 | 6.70354 | 6703.54
0.109956 | 6.70778 | 6707.78
0.120955 | 6.71589 | 6715.89
0.131984 | 6.71655 | 6716.55
0.143002 | 6.70974 | 6709.74
0.154022 | 6.69951 | 6699.51
0.16504 | 6.69413 | 6694.13
0.176034 | 6.69225 | 6692.25
0.186997 | 6.69128 | 6691.28
0.197961 | 6.68641 | 6686.41
0.20893 | 6.67979 | 6679.79
0.21999 | 6.67272 | 6672.72
0.231012 | 6.66519 | 6665.19
0.242016 | 6.65756 | 6657.56
0.253019 | 6.64992 | 6649.92
0.264023 | 6.64278 | 6642.78
0.275026 | 6.63606 | 6636.06
0.28603 | 6.629 | 6629
0.297033 | 6.62081 | 6620.81
0.307954 | 6.61197 | 6611.97
0.318846 | 6.60305 | 6603.05
0.329737 | 6.59375 | 6593.75
0.34068 | 6.58365 | 6583.65
0.351766 | 6.5728 | 6572.8
0.362851 | 6.56196 | 6561.96
0.373938 | 6.55134 | 6551.34
0.385022 | 6.54074 | 6540.74
0.396092 | 6.52981 | 6529.81
0.407064 | 6.51829 | 6518.29
0.418034 | 6.50614 | 6506.14
0.429006 | 6.49351 | 6493.51
0.439977 | 6.48057 | 6480.57
0.450949 | 6.4675 | 6467.5
0.46192 | 6.45427 | 6454.27
0.472891 | 6.44069 | 6440.69
0.483825 | 6.4266 | 6426.6
0.494681 | 6.41202 | 6412.02
0.505589 | 6.39703 | 6397.03
0.51656 | 6.38173 | 6381.73
0.527372 | 6.36605 | 6366.05
0.538114 | 6.34989 | 6349.89
0.548858 | 6.33339 | 6333.39
0.559776 | 6.31625 | 6316.25
0.570917 | 6.29829 | 6298.29
0.582058 | 6.27981 | 6279.81
0.593198 | 6.26088 | 6260.88
0.60434 | 6.2415 | 6241.5
0.615481 | 6.22166 | 6221.66
0.626621 | 6.20134 | 6201.34
0.637762 | 6.18048 | 6180.48
0.648903 | 6.15913 | 6159.13
0.660043 | 6.13729 | 6137.29
0.670962 | 6.11491 | 6114.91
0.681865 | 6.09197 | 6091.97
0.692768 | 6.06859 | 6068.59
0.703824 | 6.04423 | 6044.23
0.714902 | 6.01929 | 6019.29
0.725746 | 5.99402 | 5994.02
0.736855 | 5.96761 | 5967.61
0.747864 | 5.94062 | 5940.62
0.758733 | 5.91333 | 5913.33
0.769878 | 5.88469 | 5884.69
0.780842 | 5.85564 | 5855.64
0.791747 | 5.8262 | 5826.2
0.802876 | 5.79529 | 5795.29
0.813821 | 5.76413 | 5764.13
0.824815 | 5.73229 | 5732.29
0.835872 | 5.69925 | 5699.25
0.846802 | 5.66602 | 5666.02
0.857834 | 5.63174 | 5631.74
0.868553 | 5.59755 | 5597.55
0.88002 | 5.56041 | 5560.41
0.89122 | 5.52312 | 5523.12
0.902241 | 5.48575 | 5485.75
0.913121 | 5.44821 | 5448.21
0.923744 | 5.41054 | 5410.54
0.934573 | 5.37195 | 5371.95
0.945965 | 5.32991 | 5329.91
0.957279 | 5.28786 | 5287.86
0.968301 | 5.2458 | 5245.8
0.979226 | 5.20366 | 5203.66
0.989892 | 5.16161 | 5161.61
1.00047 | 5.11962 | 5119.62
1.01167 | 5.07431 | 5074.31
1.02287 | 5.02723 | 5027.23
1.03407 | 4.98027 | 4980.27
1.04527 | 4.93354 | 4933.54
1.05647 | 4.88693 | 4886.93
1.06688 | 4.84065 | 4840.65
1.07728 | 4.79464 | 4794.64
1.08775 | 4.74845 | 4748.45
1.09964 | 4.69658 | 4696.58