## Sheet1
displacement,mm | force,kN | force,N
0 | 0.00283444 | 2.83444
0.0109994 | 1.32212 | 1322.12
0.0219971 | 2.56127 | 2561.27
0.0330002 | 3.38184 | 3381.84
0.0439951 | 3.4424 | 3442.4
0.0549895 | 3.50641 | 3506.41
0.0659745 | 3.55932 | 3559.32
0.0769957 | 3.60722 | 3607.22
0.0879946 | 3.64136 | 3641.36
0.0989949 | 3.66997 | 3669.97
0.109982 | 3.70099 | 3700.99
0.121002 | 3.73018 | 3730.18
0.13202 | 3.75593 | 3755.93
0.14303 | 3.78134 | 3781.34
0.153993 | 3.80715 | 3807.15
0.164957 | 3.83024 | 3830.24
0.17592 | 3.85289 | 3852.89
0.186954 | 3.87617 | 3876.17
0.197999 | 3.89773 | 3897.73
0.209003 | 3.91861 | 3918.61
0.220006 | 3.93933 | 3939.33
0.23101 | 3.95958 | 3959.58
0.242013 | 3.97919 | 3979.19
0.253017 | 3.99842 | 3998.42
0.26402 | 4.01717 | 4017.17
0.275025 | 4.03552 | 4035.52
0.285982 | 4.05359 | 4053.59
0.296874 | 4.07123 | 4071.23
0.307765 | 4.08858 | 4088.58
0.318656 | 4.10555 | 4105.55
0.329549 | 4.12223 | 4122.23
0.340635 | 4.13889 | 4138.89
0.35172 | 4.15524 | 4155.24
0.362806 | 4.17136 | 4171.36
0.373892 | 4.18722 | 4187.22
0.384977 | 4.20283 | 4202.83
0.396063 | 4.21824 | 4218.24
0.407148 | 4.23339 | 4233.39
0.418144 | 4.24831 | 4248.31
0.429115 | 4.26303 | 4263.03
0.440087 | 4.27754 | 4277.54
0.451059 | 4.29176 | 4291.76
0.46203 | 4.30575 | 4305.75
0.473002 | 4.31949 | 4319.49
0.483973 | 4.33306 | 4333.06
0.494944 | 4.34641 | 4346.41
0.505915 | 4.35953 | 4359.53
0.516887 | 4.37245 | 4372.45
0.527859 | 4.38518 | 4385.18
0.53883 | 4.39768 | 4397.68
0.549801 | 4.41001 | 4410.01
0.560772 | 4.42214 | 4422.14
0.571744 | 4.43406 | 4434.06
0.582716 | 4.4457 | 4445.7
0.593687 | 4.4571 | 4457.1
0.604659 | 4.46836 | 4468.36
0.61563 | 4.47931 | 4479.31
0.626602 | 4.49015 | 4490.15
0.637573 | 4.50085 | 4500.85
0.648336 | 4.51137 | 4511.37
0.659079 | 4.52178 | 4521.78
0.669821 | 4.53203 | 4532.03
0.680565 | 4.54218 | 4542.18
0.691307 | 4.55217 | 4552.17
0.70205 | 4.56207 | 4562.07
0.712793 | 4.57182 | 4571.82
0.723588 | 4.58157 | 4581.57
0.73473 | 4.59147 | 4591.47
0.74587 | 4.60132 | 4601.32
0.757011 | 4.61104 | 4611.04
0.768152 | 4.62067 | 4620.67
0.779292 | 4.63023 | 4630.23
0.790433 | 4.63967 | 4639.67
0.801575 | 4.64901 | 4649.01
0.812714 | 4.65826 | 4658.26
0.823856 | 4.66742 | 4667.42
0.834996 | 4.67649 | 4676.49
0.846137 | 4.68548 | 4685.48
0.857277 | 4.69439 | 4694.39
0.86807 | 4.70295 | 4702.95
0.878812 | 4.71141 | 4711.41
0.889556 | 4.71981 | 4719.81
0.900299 | 4.72814 | 4728.14
0.911041 | 4.73639 | 4736.39
0.921784 | 4.74458 | 4744.58
0.932526 | 4.75271 | 4752.71
0.943271 | 4.76077 | 4760.77
0.954014 | 4.76877 | 4768.77
0.964756 | 4.77671 | 4776.71
0.975498 | 4.78458 | 4784.58
0.986241 | 4.79239 | 4792.39
0.996985 | 4.80013 | 4800.13
1.00761 | 4.80783 | 4807.83
1.01812 | 4.81548 | 4815.48
1.02864 | 4.82305 | 4823.05
1.03915 | 4.8306 | 4830.6
1.04967 | 4.83809 | 4838.09
1.06018 | 4.84553 | 4845.53
1.07099 | 4.85314 | 4853.14
1.08231 | 4.86107 | 4861.07
1.09364 | 4.86894 | 4868.94