## Sheet1
strain,- | stress,MPa | stress,Pa
0 | 200.974 | 200973956.8
0.0005 | 204.0412 | 204041170.3
0.001 | 206.623 | 206622977.0
0.0015 | 208.8152 | 208815150.7
0.002 | 210.6945 | 210694539.7
0.0025 | 212.3228 | 212322806.4
0.003 | 213.7494 | 213749428.4
0.0035 | 215.0141 | 215014106.7
0.004 | 216.1487 | 216148697.5
0.0045 | 217.1788 | 217178762.4
0.005 | 218.1248 | 218124812.5
0.0055 | 219.0033 | 219003306.4
0.006 | 219.8275 | 219827451.1
0.0065 | 220.6078 | 220607844.5
0.007 | 221.353 | 221352991.0
0.0075 | 222.0697 | 222069715.2
0.008 | 222.7635 | 222763494.0
0.0085 | 223.4387 | 223438722.5
0.009 | 224.0989 | 224098928.4
0.0095 | 224.7469 | 224746943.0
0.01 | 225.385 | 225385038.7
0.0105 | 226.015 | 226015039.8
0.011 | 226.6384 | 226638411.0
0.0115 | 227.2563 | 227256328.0
0.012 | 227.8697 | 227869735.2
0.0125 | 228.4794 | 228479391.1
0.013 | 229.0859 | 229085904.9
0.0135 | 229.6898 | 229689766.4
0.014 | 230.2914 | 230291369.3
0.0145 | 230.891 | 230891030.0
0.015 | 231.489 | 231489003.4
0.0155 | 232.0855 | 232085494.6
0.016 | 232.6807 | 232680668.9
0.0165 | 233.2747 | 233274659.7
0.017 | 233.8676 | 233867574.7
0.0175 | 234.4595 | 234459501.0
0.018 | 235.0505 | 235050509.2
0.0185 | 235.6407 | 235640656.6
0.019 | 236.23 | 236229989.8
0.0195 | 236.8185 | 236818547.1
0.02 | 237.4064 | 237406359.5
0.0205 | 237.9935 | 237993452.9
0.021 | 238.5798 | 238579848.6
0.0215 | 239.1656 | 239165564.2
0.022 | 239.7506 | 239750614.7
0.0225 | 240.335 | 240335012.5
0.023 | 240.9188 | 240918768.4
0.0235 | 241.5019 | 241501891.6
0.024 | 242.0844 | 242084390.0
0.0245 | 242.6663 | 242666270.7
0.025 | 243.2475 | 243247540.0
0.0255 | 243.8282 | 243828203.4
0.026 | 244.4083 | 244408266.0
0.0265 | 244.9877 | 244987732.5
0.027 | 245.5666 | 245566607.2
0.0275 | 246.1449 | 246144894.1
0.028 | 246.7226 | 246722597.1
0.0285 | 247.2997 | 247299719.8
0.029 | 247.8763 | 247876265.6
0.0295 | 248.4522 | 248452237.9
0.03 | 249.0276 | 249027639.9
0.0305 | 249.6025 | 249602474.7
0.031 | 250.1767 | 250176745.5
0.0315 | 250.7505 | 250750455.0
0.032 | 251.3236 | 251323606.4
0.0325 | 251.8962 | 251896202.5
0.033 | 252.4682 | 252468246.0
0.0335 | 253.0397 | 253039739.8
0.034 | 253.6107 | 253610686.6
0.0345 | 254.1811 | 254181089.1
0.035 | 254.751 | 254750950.1
0.0355 | 255.3203 | 255320272.0
0.036 | 255.8891 | 255889057.6
0.0365 | 256.4573 | 256457309.5
0.037 | 257.025 | 257025030.2
0.0375 | 257.5922 | 257592222.2
0.038 | 258.1589 | 258158888.1
0.0385 | 258.725 | 258725030.4
0.039 | 259.2907 | 259290651.5
0.0395 | 259.8558 | 259855753.8
0.04 | 260.4203 | 260420339.8
0.0405 | 260.9844 | 260984412.0
0.041 | 261.548 | 261547972.6
0.0415 | 262.111 | 262111024.1
0.042 | 262.6736 | 262673568.7
0.0425 | 263.2356 | 263235608.9
0.043 | 263.7971 | 263797146.9
0.0435 | 264.3582 | 264358185.0
0.044 | 264.9187 | 264918725.4
0.0445 | 265.4788 | 265478770.5
0.045 | 266.0383 | 266038322.3
0.0455 | 266.5974 | 266597383.3
0.046 | 267.156 | 267155955.5
0.0465 | 267.714 | 267714041.1
0.047 | 268.2716 | 268271642.3
0.0475 | 268.8288 | 268828761.1
0.048 | 269.3854 | 269385399.9
0.0485 | 269.9416 | 269941560.6
0.049 | 270.4972 | 270497245.3
0.0495 | 271.0525 | 271052456.1
0.05 | 271.6072 | 271607195.1
0.0505 | 272.1615 | 272161464.3
0.051 | 272.7153 | 272715265.7
0.0515 | 273.2686 | 273268601.4
0.052 | 273.8215 | 273821473.3
0.0525 | 274.3739 | 274373883.4
0.053 | 274.9258 | 274925833.8
0.0535 | 275.4773 | 275477326.2
0.054 | 276.0284 | 276028362.7
0.0545 | 276.5789 | 276578945.2
0.055 | 277.1291 | 277129075.5
0.0555 | 277.6788 | 277678755.6
0.056 | 278.228 | 278227987.4
0.0565 | 278.7768 | 278776772.7
0.057 | 279.3251 | 279325113.4
0.0575 | 279.873 | 279873011.2
0.058 | 280.4205 | 280420468.1
0.0585 | 280.9675 | 280967485.8
0.059 | 281.5141 | 281514066.1
0.0595 | 282.0602 | 282060210.7
0.06 | 282.6059 | 282605921.6
0.0605 | 283.1512 | 283151200.4
0.061 | 283.696 | 283696048.8
0.0615 | 284.2405 | 284240468.6
0.062 | 284.7845 | 284784461.6
0.0625 | 285.328 | 285328029.3
0.063 | 285.8712 | 285871173.5
0.0635 | 286.4139 | 286413896.0
0.064 | 286.9562 | 286956198.2
0.0645 | 287.4981 | 287498082.0
0.065 | 288.0395 | 288039548.9
0.0655 | 288.5806 | 288580600.6
0.066 | 289.1212 | 289121238.8
0.0665 | 289.6615 | 289661464.9
0.067 | 290.2013 | 290201280.6
0.0675 | 290.7407 | 290740687.6
0.068 | 291.2797 | 291279687.3
0.0685 | 291.8183 | 291818281.4
0.069 | 292.3565 | 292356471.3
0.0695 | 292.8943 | 292894258.7
0.07 | 293.4316 | 293431645.1
0.0705 | 293.9686 | 293968632.0
0.071 | 294.5052 | 294505220.9
0.0715 | 295.0414 | 295041413.3
0.072 | 295.5772 | 295577210.7
0.0725 | 296.1126 | 296112614.6
0.073 | 296.6476 | 296647626.5
0.0735 | 297.1822 | 297182247.7
0.074 | 297.7165 | 297716479.9
0.0745 | 298.2503 | 298250324.3
0.075 | 298.7838 | 298783782.5
0.0755 | 299.3169 | 299316855.9
0.076 | 299.8495 | 299849545.9
0.0765 | 300.3819 | 300381853.8
0.077 | 300.9138 | 300913781.2
0.0775 | 301.4453 | 301445329.3
0.078 | 301.9765 | 301976499.5
0.0785 | 302.5073 | 302507293.3
0.079 | 303.0377 | 303037711.9
0.0795 | 303.5678 | 303567756.8
0.08 | 304.0974 | 304097429.2
0.0805 | 304.6267 | 304626730.6
0.081 | 305.1557 | 305155662.1
0.0815 | 305.6842 | 305684225.2
0.082 | 306.2124 | 306212421.2
0.0825 | 306.7403 | 306740251.3
0.083 | 307.2677 | 307267716.8
0.0835 | 307.7948 | 307794819.0
0.084 | 308.3216 | 308321559.3
0.0845 | 308.8479 | 308847938.8
0.085 | 309.374 | 309373958.8
0.0855 | 309.8996 | 309899620.6
0.086 | 310.4249 | 310424925.4
0.0865 | 310.9499 | 310949874.4
0.087 | 311.4745 | 311474468.9
0.0875 | 311.9987 | 311998710.2
0.088 | 312.5226 | 312522599.3
0.0885 | 313.0461 | 313046137.5
0.089 | 313.5693 | 313569326.0
0.0895 | 314.0922 | 314092166.1
0.09 | 314.6147 | 314614658.8
0.0905 | 315.1368 | 315136805.4
0.091 | 315.6586 | 315658606.9
0.0915 | 316.1801 | 316180064.7
0.092 | 316.7012 | 316701179.8
0.0925 | 317.222 | 317221953.4
0.093 | 317.7424 | 317742386.7
0.0935 | 318.2625 | 318262480.6
0.094 | 318.7822 | 318782236.5
0.0945 | 319.3017 | 319301655.4
0.095 | 319.8207 | 319820738.4
0.0955 | 320.3395 | 320339486.6
0.096 | 320.8579 | 320857901.2
0.0965 | 321.376 | 321375983.1
0.097 | 321.8937 | 321893733.6
0.0975 | 322.4112 | 322411153.6
0.098 | 322.9282 | 322928244.4
0.0985 | 323.445 | 323445006.8
0.099 | 323.9614 | 323961442.0
0.0995 | 324.4776 | 324477551.1
0.1 | 324.9933 | 324993335.1
0.1005 | 325.5088 | 325508795.0
0.101 | 326.0239 | 326023931.9
0.1015 | 326.5387 | 326538746.8
0.102 | 327.0532 | 327053240.7
0.1025 | 327.5674 | 327567414.7
0.103 | 328.0813 | 328081269.7
0.1035 | 328.5948 | 328594806.9
0.104 | 329.108 | 329108027.1
0.1045 | 329.6209 | 329620931.3
0.105 | 330.1335 | 330133520.7
0.1055 | 330.6458 | 330645796.0
0.106 | 331.1578 | 331157758.5
0.1065 | 331.6694 | 331669408.9
0.107 | 332.1807 | 332180748.3
0.1075 | 332.6918 | 332691777.6
0.108 | 333.2025 | 333202497.8
0.1085 | 333.7129 | 333712909.8
0.109 | 334.223 | 334223014.7
0.1095 | 334.7328 | 334732813.3
0.11 | 335.2423 | 335242306.5
0.1105 | 335.7515 | 335751495.4
0.111 | 336.2604 | 336260380.8
0.1115 | 336.769 | 336768963.7
0.112 | 337.2772 | 337277244.9
0.1125 | 337.7852 | 337785225.4
0.113 | 338.2929 | 338292906.1
0.1135 | 338.8003 | 338800287.8
0.114 | 339.3074 | 339307371.6
0.1145 | 339.8142 | 339814158.2
0.115 | 340.3206 | 340320648.6
0.1155 | 340.8268 | 340826843.7
0.116 | 341.3327 | 341332744.2
0.1165 | 341.8384 | 341838351.2
0.117 | 342.3437 | 342343665.4
0.1175 | 342.8487 | 342848687.8
0.118 | 343.3534 | 343353419.2
0.1185 | 343.8579 | 343857860.4
0.119 | 344.362 | 344362012.3
0.1195 | 344.8659 | 344865875.7
0.12 | 345.3695 | 345369451.5
0.1205 | 345.8727 | 345872740.5
0.121 | 346.3757 | 346375743.6
0.1215 | 346.8785 | 346878461.6
0.122 | 347.3809 | 347380895.2
0.1225 | 347.883 | 347883045.4
0.123 | 348.3849 | 348384912.9
0.1235 | 348.8865 | 348886498.6
0.124 | 349.3878 | 349387803.2
0.1245 | 349.8888 | 349888827.5
0.125 | 350.3896 | 350389572.5
0.1255 | 350.89 | 350890038.7
0.126 | 351.3902 | 351390227.1
0.1265 | 351.8901 | 351890138.5
0.127 | 352.3898 | 352389773.5
0.1275 | 352.8891 | 352889133.0
0.128 | 353.3882 | 353388217.8
0.1285 | 353.887 | 353887028.6
0.129 | 354.3856 | 354385566.2
0.1295 | 354.8838 | 354883831.4
0.13 | 355.3818 | 355381824.9
0.1305 | 355.8795 | 355879547.4
0.131 | 356.377 | 356376999.8
0.1315 | 356.8742 | 356874182.8
0.132 | 357.3711 | 357371097.0
0.1325 | 357.8677 | 357867743.3
0.133 | 358.3641 | 358364122.5
0.1335 | 358.8602 | 358860235.1
0.134 | 359.3561 | 359356082.0
0.1345 | 359.8517 | 359851663.8
0.135 | 360.347 | 360346981.4
0.1355 | 360.842 | 360842035.4
0.136 | 361.3368 | 361336826.5
0.1365 | 361.8314 | 361831355.5
0.137 | 362.3256 | 362325623.0
0.1375 | 362.8196 | 362819629.8
0.138 | 363.3134 | 363313376.5
0.1385 | 363.8069 | 363806863.9
0.139 | 364.3001 | 364300092.7
0.1395 | 364.7931 | 364793063.5
0.14 | 365.2858 | 365285777.0
0.1405 | 365.7782 | 365778233.9
0.141 | 366.2704 | 366270435.0
0.1415 | 366.7624 | 366762380.8
0.142 | 367.2541 | 367254072.0
0.1425 | 367.7455 | 367745509.4
0.143 | 368.2367 | 368236693.6
0.1435 | 368.7276 | 368727625.2
0.144 | 369.2183 | 369218304.9
0.1445 | 369.7087 | 369708733.4
0.145 | 370.1989 | 370198911.3
0.1455 | 370.6888 | 370688839.3
0.146 | 371.1785 | 371178518.1
0.1465 | 371.6679 | 371667948.2
0.147 | 372.1571 | 372157130.3
0.1475 | 372.6461 | 372646065.1
0.148 | 373.1348 | 373134753.2
0.1485 | 373.6232 | 373623195.2
0.149 | 374.1114 | 374111391.8
0.1495 | 374.5993 | 374599343.6
0.15 | 375.0871 | 375087051.2
0.1505 | 375.5745 | 375574515.3
0.151 | 376.0617 | 376061736.4
0.1515 | 376.5487 | 376548715.2
0.152 | 377.0355 | 377035452.2
0.1525 | 377.5219 | 377521948.2
0.153 | 378.0082 | 378008203.7
0.1535 | 378.4942 | 378494219.4
0.154 | 378.98 | 378979995.7
0.1545 | 379.4655 | 379465533.4
0.155 | 379.9508 | 379950833.0
0.1555 | 380.4359 | 380435895.1
0.156 | 380.9207 | 380920720.3
0.1565 | 381.4053 | 381405309.2
0.157 | 381.8897 | 381889662.4
0.1575 | 382.3738 | 382373780.5
0.158 | 382.8577 | 382857664.0
0.1585 | 383.3413 | 383341313.6
0.159 | 383.8247 | 383824729.7
0.1595 | 384.3079 | 384307913.1
0.16 | 384.7909 | 384790864.2
0.1605 | 385.2736 | 385273583.6
0.161 | 385.7561 | 385756071.9
0.1615 | 386.2383 | 386238329.7
0.162 | 386.7204 | 386720357.5
0.1625 | 387.2022 | 387202155.8
0.163 | 387.6837 | 387683725.3
0.1635 | 388.1651 | 388165066.5
0.164 | 388.6462 | 388646179.9
0.1645 | 389.1271 | 389127066.1
0.165 | 389.6077 | 389607725.6
0.1655 | 390.0882 | 390088159.0
0.166 | 390.5684 | 390568366.9
0.1665 | 391.0483 | 391048349.7
0.167 | 391.5281 | 391528108.0
0.1675 | 392.0076 | 392007642.3
0.168 | 392.487 | 392486953.2
0.1685 | 392.966 | 392966041.2
0.169 | 393.4449 | 393444906.8
0.1695 | 393.9236 | 393923550.6
0.17 | 394.402 | 394401973.0
0.1705 | 394.8802 | 394880174.7
0.171 | 395.3582 | 395358156.0
0.1715 | 395.8359 | 395835917.6
0.172 | 396.3135 | 396313460.0
0.1725 | 396.7908 | 396790783.6
0.173 | 397.2679 | 397267889.0
0.1735 | 397.7448 | 397744776.6
0.174 | 398.2214 | 398221447.1
0.1745 | 398.6979 | 398697900.8
0.175 | 399.1741 | 399174138.4
0.1755 | 399.6502 | 399650160.2
0.176 | 400.126 | 400125966.9
0.1765 | 400.6016 | 400601558.8
0.177 | 401.0769 | 401076936.5
0.1775 | 401.5521 | 401552100.5
0.178 | 402.0271 | 402027051.3
0.1785 | 402.5018 | 402501789.3
0.179 | 402.9763 | 402976315.0
0.1795 | 403.4506 | 403450629.0
0.18 | 403.9247 | 403924731.7
0.1805 | 404.3986 | 404398623.6
0.181 | 404.8723 | 404872305.1
0.1815 | 405.3458 | 405345776.8
0.182 | 405.819 | 405819039.1
0.1825 | 406.2921 | 406292092.4
0.183 | 406.7649 | 406764937.3
0.1835 | 407.2376 | 407237574.3
0.184 | 407.71 | 407710003.7
0.1845 | 408.1822 | 408182226.1
0.185 | 408.6542 | 408654242.0
0.1855 | 409.1261 | 409126051.7
0.186 | 409.5977 | 409597655.7
0.1865 | 410.0691 | 410069054.5
0.187 | 410.5402 | 410540248.6
0.1875 | 411.0112 | 411011238.4
0.188 | 411.482 | 411482024.3
0.1885 | 411.9526 | 411952606.9
0.189 | 412.423 | 412422986.5
0.1895 | 412.8932 | 412893163.5
0.19 | 413.3631 | 413363138.6
0.1905 | 413.8329 | 413832912.0
0.191 | 414.3025 | 414302484.3
0.1915 | 414.7719 | 414771855.8
0.192 | 415.241 | 415241027.0
0.1925 | 415.71 | 415709998.4
0.193 | 416.1788 | 416178770.3
0.1935 | 416.6473 | 416647343.3
0.194 | 417.1157 | 417115717.7
0.1945 | 417.5839 | 417583893.9
0.195 | 418.0519 | 418051872.5
0.1955 | 418.5197 | 418519653.7
0.196 | 418.9872 | 418987238.1
0.1965 | 419.4546 | 419454626.1
0.197 | 419.9218 | 419921818.1
0.1975 | 420.3888 | 420388814.5
0.198 | 420.8556 | 420855615.7
0.1985 | 421.3222 | 421322222.1
0.199 | 421.7886 | 421788634.2
0.1995 | 422.2549 | 422254852.3
0.2 | 422.7209 | 422720877.0
0.2005 | 423.1867 | 423186708.5
0.201 | 423.6523 | 423652347.3
0.2015 | 424.1178 | 424117793.8
0.202 | 424.583 | 424583048.5
0.2025 | 425.0481 | 425048111.6
0.203 | 425.513 | 425512983.7
0.2035 | 425.9777 | 425977665.0
0.204 | 426.4422 | 426442156.1
0.2045 | 426.9065 | 426906457.3
0.205 | 427.3706 | 427370569.0
0.2055 | 427.8345 | 427834491.6
0.206 | 428.2982 | 428298225.5
0.2065 | 428.7618 | 428761771.1
0.207 | 429.2251 | 429225128.7
0.2075 | 429.6883 | 429688298.8
0.208 | 430.1513 | 430151281.8
0.2085 | 430.6141 | 430614078.0
0.209 | 431.0767 | 431076687.8
0.2095 | 431.5391 | 431539111.6
0.21 | 432.0013 | 432001349.8
0.2105 | 432.4634 | 432463402.8
0.211 | 432.9253 | 432925270.9
0.2115 | 433.387 | 433386954.5
0.212 | 433.8485 | 433848454.0
0.2125 | 434.3098 | 434309769.8
0.213 | 434.7709 | 434770902.2
0.2135 | 435.2319 | 435231851.7
0.214 | 435.6926 | 435692618.5
0.2145 | 436.1532 | 436153203.1
0.215 | 436.6136 | 436613605.8
0.2155 | 437.0738 | 437073827.0
0.216 | 437.5339 | 437533867.0
0.2165 | 437.9937 | 437993726.3
0.217 | 438.4534 | 438453405.1
0.2175 | 438.9129 | 438912903.9
0.218 | 439.3722 | 439372223.0
0.2185 | 439.8314 | 439831362.7
0.219 | 440.2903 | 440290323.4
0.2195 | 440.7491 | 440749105.6
0.22 | 441.2077 | 441207709.4
0.2205 | 441.6661 | 441666135.3
0.221 | 442.1244 | 442124383.7
0.2215 | 442.5825 | 442582454.8
0.222 | 443.0403 | 443040349.1
0.2225 | 443.4981 | 443498066.8
0.223 | 443.9556 | 443955608.4
0.2235 | 444.413 | 444412974.1
0.224 | 444.8702 | 444870164.4
0.2245 | 445.3272 | 445327179.5
0.225 | 445.784 | 445784019.8
0.2255 | 446.2407 | 446240685.6
0.226 | 446.6972 | 446697177.4
0.2265 | 447.1535 | 447153495.3
0.227 | 447.6096 | 447609639.9
0.2275 | 448.0656 | 448065611.3
0.228 | 448.5214 | 448521409.9
0.2285 | 448.977 | 448977036.1
0.229 | 449.4325 | 449432490.2
0.2295 | 449.8878 | 449887772.6
0.23 | 450.3429 | 450342883.5
0.2305 | 450.7978 | 450797823.2
0.231 | 451.2526 | 451252592.2
0.2315 | 451.7072 | 451707190.8
0.232 | 452.1616 | 452161619.2
0.2325 | 452.6159 | 452615877.8
0.233 | 453.07 | 453069966.9
0.2335 | 453.5239 | 453523886.9
0.234 | 453.9776 | 453977638.0
0.2345 | 454.4312 | 454431220.6
0.235 | 454.8846 | 454884635.0
0.2355 | 455.3379 | 455337881.5
0.236 | 455.791 | 455790960.4
0.2365 | 456.2439 | 456243872.1
0.237 | 456.6966 | 456696616.9
0.2375 | 457.1492 | 457149195.0
0.238 | 457.6016 | 457601606.9
0.2385 | 458.0539 | 458053852.7
0.239 | 458.5059 | 458505932.9
0.2395 | 458.9578 | 458957847.7
0.24 | 459.4096 | 459409597.4
0.2405 | 459.8612 | 459861182.4
0.241 | 460.3126 | 460312602.9
0.2415 | 460.7639 | 460763859.2
0.242 | 461.215 | 461214951.7
0.2425 | 461.6659 | 461665880.7
0.243 | 462.1166 | 462116646.5
0.2435 | 462.5672 | 462567249.3
0.244 | 463.0177 | 463017689.4
0.2445 | 463.468 | 463467967.3
0.245 | 463.9181 | 463918083.1
0.2455 | 464.368 | 464368037.1
0.246 | 464.8178 | 464817829.7
0.2465 | 465.2675 | 465267461.2
0.247 | 465.7169 | 465716931.8
0.2475 | 466.1662 | 466166241.9
0.248 | 466.6154 | 466615391.7
0.2485 | 467.0644 | 467064381.5
0.249 | 467.5132 | 467513211.6
0.2495 | 467.9619 | 467961882.3
0.25 | 468.4104 | 468410393.9
0.2505 | 468.8587 | 468858746.7
0.251 | 469.3069 | 469306941.0
0.2515 | 469.755 | 469754977.0
0.252 | 470.2029 | 470202855.1
0.2525 | 470.6506 | 470650575.5
0.253 | 471.0981 | 471098138.5
0.2535 | 471.5455 | 471545544.3
0.254 | 471.9928 | 471992793.4
0.2545 | 472.4399 | 472439885.9
0.255 | 472.8868 | 472886822.1
0.2555 | 473.3336 | 473333602.4
0.256 | 473.7802 | 473780226.9
0.2565 | 474.2267 | 474226696.0
0.257 | 474.673 | 474673009.9
0.2575 | 475.1192 | 475119168.9
0.258 | 475.5652 | 475565173.3
0.2585 | 476.011 | 476011023.4
0.259 | 476.4567 | 476456719.4
0.2595 | 476.9023 | 476902261.7
0.26 | 477.3477 | 477347650.4
0.2605 | 477.7929 | 477792885.8
0.261 | 478.238 | 478237968.3
0.2615 | 478.6829 | 478682898.0
0.262 | 479.1277 | 479127675.3
0.2625 | 479.5723 | 479572300.4
0.263 | 480.0168 | 480016773.6
0.2635 | 480.4611 | 480461095.1
0.264 | 480.9053 | 480905265.2
0.2645 | 481.3493 | 481349284.3
0.265 | 481.7932 | 481793152.4
0.2655 | 482.2369 | 482236870.0
0.266 | 482.6804 | 482680437.2
0.2665 | 483.1239 | 483123854.3
0.267 | 483.5671 | 483567121.6
0.2675 | 484.0102 | 484010239.4
0.268 | 484.4532 | 484453207.8
0.2685 | 484.896 | 484896027.2
0.269 | 485.3387 | 485338697.8
0.2695 | 485.7812 | 485781219.8
0.27 | 486.2236 | 486223593.6
0.2705 | 486.6658 | 486665819.3
0.271 | 487.1079 | 487107897.2
0.2715 | 487.5498 | 487549827.7
0.272 | 487.9916 | 487991610.8
0.2725 | 488.4332 | 488433246.9
0.273 | 488.8747 | 488874736.3
0.2735 | 489.3161 | 489316079.1
0.274 | 489.7573 | 489757275.6
0.2745 | 490.1983 | 490198326.1
0.275 | 490.6392 | 490639230.8
0.2755 | 491.08 | 491079990.0
0.276 | 491.5206 | 491520603.9
0.2765 | 491.9611 | 491961072.7
0.277 | 492.4014 | 492401396.8
0.2775 | 492.8416 | 492841576.2
0.278 | 493.2816 | 493281611.4
0.2785 | 493.7215 | 493721502.4
0.279 | 494.1612 | 494161249.6
0.2795 | 494.6009 | 494600853.3
0.28 | 495.0403 | 495040313.5
0.2805 | 495.4796 | 495479630.7
0.281 | 495.9188 | 495918804.9
0.2815 | 496.3578 | 496357836.5
0.282 | 496.7967 | 496796725.7
0.2825 | 497.2355 | 497235472.7
0.283 | 497.6741 | 497674077.8
0.2835 | 498.1125 | 498112541.2
0.284 | 498.5509 | 498550863.1
0.2845 | 498.989 | 498989043.7
0.285 | 499.4271 | 499427083.4
0.2855 | 499.865 | 499864982.3
0.286 | 500.3027 | 500302740.6
0.2865 | 500.7404 | 500740358.6
0.287 | 501.1778 | 501177836.5
0.2875 | 501.6152 | 501615174.6
0.288 | 502.0524 | 502052373.1
0.2885 | 502.4894 | 502489432.1
0.289 | 502.9264 | 502926352.0
0.2895 | 503.3631 | 503363132.9
0.29 | 503.7998 | 503799775.1
0.2905 | 504.2363 | 504236278.8
0.291 | 504.6726 | 504672644.2
0.2915 | 505.1089 | 505108871.6
0.292 | 505.545 | 505544961.1
0.2925 | 505.9809 | 505980913.0
0.293 | 506.4167 | 506416727.6
0.2935 | 506.8524 | 506852405.0
0.294 | 507.2879 | 507287945.4
0.2945 | 507.7233 | 507723349.1
0.295 | 508.1586 | 508158616.4
0.2955 | 508.5937 | 508593747.3
0.296 | 509.0287 | 509028742.2
0.2965 | 509.4636 | 509463601.2
0.297 | 509.8983 | 509898324.5
0.2975 | 510.3329 | 510332912.5
0.298 | 510.7674 | 510767365.2
0.2985 | 511.2017 | 511201683.0
0.299 | 511.6359 | 511635866.0
0.2995 | 512.0699 | 512069914.4
0.3 | 512.5038 | 512503828.5
0.3005 | 512.9376 | 512937608.4
0.301 | 513.3713 | 513371254.4
0.3015 | 513.8048 | 513804766.7
0.302 | 514.2381 | 514238145.5
0.3025 | 514.6714 | 514671391.0
0.303 | 515.1045 | 515104503.4
0.3035 | 515.5375 | 515537482.9
0.304 | 515.9703 | 515970329.8
0.3045 | 516.403 | 516403044.2
0.305 | 516.8356 | 516835626.4
0.3055 | 517.2681 | 517268076.4
0.306 | 517.7004 | 517700394.7
0.3065 | 518.1326 | 518132581.3
0.307 | 518.5646 | 518564636.5
0.3075 | 518.9966 | 518996560.5
0.308 | 519.4284 | 519428353.4
0.3085 | 519.86 | 519860015.5
0.309 | 520.2915 | 520291547.0
0.3095 | 520.7229 | 520722948.0
0.31 | 521.1542 | 521154218.9
0.3105 | 521.5854 | 521585359.7
0.311 | 522.0164 | 522016370.7
0.3115 | 522.4473 | 522447252.1
0.312 | 522.878 | 522878004.1
0.3125 | 523.3086 | 523308626.8
0.313 | 523.7391 | 523739120.5
0.3135 | 524.1695 | 524169485.4
0.314 | 524.5997 | 524599721.7
0.3145 | 525.0298 | 525029829.5
0.315 | 525.4598 | 525459809.1
0.3155 | 525.8897 | 525889660.7
0.316 | 526.3194 | 526319384.4
0.3165 | 526.749 | 526748980.4
0.317 | 527.1784 | 527178449.0
0.3175 | 527.6078 | 527607790.3
0.318 | 528.037 | 528037004.6
0.3185 | 528.4661 | 528466091.9
0.319 | 528.8951 | 528895052.6
0.3195 | 529.3239 | 529323886.8
0.32 | 529.7526 | 529752594.6
0.3205 | 530.1812 | 530181176.4
0.321 | 530.6096 | 530609632.2
0.3215 | 531.038 | 531037962.2
0.322 | 531.4662 | 531466166.7
0.3225 | 531.8942 | 531894245.9
0.323 | 532.3222 | 532322199.8
0.3235 | 532.75 | 532750028.8
0.324 | 533.1777 | 533177732.9
0.3245 | 533.6053 | 533605312.5
0.325 | 534.0328 | 534032767.6
0.3255 | 534.4601 | 534460098.4
0.326 | 534.8873 | 534887305.2
0.3265 | 535.3144 | 535314388.1
0.327 | 535.7413 | 535741347.3
0.3275 | 536.1682 | 536168183.0
0.328 | 536.5949 | 536594895.3
0.3285 | 537.0215 | 537021484.5
0.329 | 537.448 | 537447950.7
0.3295 | 537.8743 | 537874294.1
0.33 | 538.3005 | 538300515.0
0.3305 | 538.7266 | 538726613.4
0.331 | 539.1526 | 539152589.5
0.3315 | 539.5784 | 539578443.6
0.332 | 540.0042 | 540004175.7
0.3325 | 540.4298 | 540429786.2
0.333 | 540.8553 | 540855275.1
0.3335 | 541.2806 | 541280642.7
0.334 | 541.7059 | 541705889.0
0.3345 | 542.131 | 542131014.4
0.335 | 542.556 | 542556018.9
0.3355 | 542.9809 | 542980902.8
0.336 | 543.4057 | 543405666.2
0.3365 | 543.8303 | 543830309.3
0.337 | 544.2548 | 544254832.2
0.3375 | 544.6792 | 544679235.2
0.338 | 545.1035 | 545103518.4
0.3385 | 545.5277 | 545527682.0
0.339 | 545.9517 | 545951726.2
0.3395 | 546.3757 | 546375651.0
0.34 | 546.7995 | 546799456.8
0.3405 | 547.2231 | 547223143.6
0.341 | 547.6467 | 547646711.7
0.3415 | 548.0702 | 548070161.2
0.342 | 548.4935 | 548493492.3
0.3425 | 548.9167 | 548916705.1
0.343 | 549.3398 | 549339799.8
0.3435 | 549.7628 | 549762776.6
0.344 | 550.1856 | 550185635.7
0.3445 | 550.6084 | 550608377.2
0.345 | 551.031 | 551031001.3
0.3455 | 551.4535 | 551453508.1
0.346 | 551.8759 | 551875897.9
0.3465 | 552.2982 | 552298170.7
0.347 | 552.7203 | 552720326.8
0.3475 | 553.1424 | 553142366.3
0.348 | 553.5643 | 553564289.4
0.3485 | 553.9861 | 553986096.2
0.349 | 554.4078 | 554407786.9
0.3495 | 554.8294 | 554829361.7
0.35 | 555.2508 | 555250820.8
0.3505 | 555.6722 | 555672164.2
0.351 | 556.0934 | 556093392.2
0.3515 | 556.5145 | 556514504.9
0.352 | 556.9355 | 556935502.4
0.3525 | 557.3564 | 557356385.1
0.353 | 557.7772 | 557777152.9
0.3535 | 558.1978 | 558197806.0
0.354 | 558.6183 | 558618344.7
0.3545 | 559.0388 | 559038769.1
0.355 | 559.4591 | 559459079.3
0.3555 | 559.8793 | 559879275.5
0.356 | 560.2994 | 560299357.8
0.3565 | 560.7193 | 560719326.5
0.357 | 561.1392 | 561139181.6
0.3575 | 561.5589 | 561558923.4
0.358 | 561.9786 | 561978551.9
0.3585 | 562.3981 | 562398067.4
0.359 | 562.8175 | 562817469.9
0.3595 | 563.2368 | 563236759.7
0.36 | 563.6559 | 563655936.9
0.3605 | 564.075 | 564075001.6
0.361 | 564.494 | 564493954.1
0.3615 | 564.9128 | 564912794.4
0.362 | 565.3315 | 565331522.8
0.3625 | 565.7501 | 565750139.3
0.363 | 566.1686 | 566168644.1
0.3635 | 566.587 | 566587037.4
0.364 | 567.0053 | 567005319.3
0.3645 | 567.4235 | 567423490.0
0.365 | 567.8415 | 567841549.6
0.3655 | 568.2595 | 568259498.3
0.366 | 568.6773 | 568677336.2
0.3665 | 569.0951 | 569095063.5
0.367 | 569.5127 | 569512680.3
0.3675 | 569.9302 | 569930186.8
0.368 | 570.3476 | 570347583.1
0.3685 | 570.7649 | 570764869.4
0.369 | 571.182 | 571182045.8
0.3695 | 571.5991 | 571599112.5
0.37 | 572.0161 | 572016069.6
0.3705 | 572.4329 | 572432917.3
0.371 | 572.8497 | 572849655.6
0.3715 | 573.2663 | 573266284.8
0.372 | 573.6828 | 573682805.1
0.3725 | 574.0992 | 574099216.4
0.373 | 574.5155 | 574515519.1
0.3735 | 574.9317 | 574931713.2
0.374 | 575.3478 | 575347798.8
0.3745 | 575.7638 | 575763776.2
0.375 | 576.1796 | 576179645.5
0.3755 | 576.5954 | 576595406.8
0.376 | 577.0111 | 577011060.2
0.3765 | 577.4266 | 577426605.9
0.377 | 577.842 | 577842044.1
0.3775 | 578.2574 | 578257374.8
0.378 | 578.6726 | 578672598.3
0.3785 | 579.0877 | 579087714.6
0.379 | 579.5027 | 579502724.0
0.3795 | 579.9176 | 579917626.5
0.38 | 580.3324 | 580332422.3
0.3805 | 580.7471 | 580747111.5
0.381 | 581.1617 | 581161694.2
0.3815 | 581.5762 | 581576170.7
0.382 | 581.9905 | 581990541.0
0.3825 | 582.4048 | 582404805.3
0.383 | 582.819 | 582818963.8
0.3835 | 583.233 | 583233016.5
0.384 | 583.647 | 583646963.5
0.3845 | 584.0608 | 584060805.2
0.385 | 584.4745 | 584474541.5
0.3855 | 584.8882 | 584888172.6
0.386 | 585.3017 | 585301698.6
0.3865 | 585.7151 | 585715119.8
0.387 | 586.1284 | 586128436.1
0.3875 | 586.5416 | 586541647.8
0.388 | 586.9548 | 586954755.0
0.3885 | 587.3678 | 587367757.8
0.389 | 587.7807 | 587780656.4
0.3895 | 588.1935 | 588193450.9
0.39 | 588.6061 | 588606141.4
0.3905 | 589.0187 | 589018728.0
0.391 | 589.4312 | 589431211.0
0.3915 | 589.8436 | 589843590.4
0.392 | 590.2559 | 590255866.3
0.3925 | 590.668 | 590668038.9
0.393 | 591.0801 | 591080108.4
0.3935 | 591.4921 | 591492074.8
0.394 | 591.9039 | 591903938.3
0.3945 | 592.3157 | 592315699.0
0.395 | 592.7274 | 592727357.0
0.3955 | 593.1389 | 593138912.6
0.396 | 593.5504 | 593550365.7
0.3965 | 593.9617 | 593961716.6
0.397 | 594.373 | 594372965.4
0.3975 | 594.7841 | 594784112.1
0.398 | 595.1952 | 595195157.0
0.3985 | 595.6061 | 595606100.2
0.399 | 596.0169 | 596016941.7
0.3995 | 596.4277 | 596427681.7
0.4 | 596.8383 | 596838320.4
0.4005 | 597.2489 | 597248857.9
0.401 | 597.6593 | 597659294.2
0.4015 | 598.0696 | 598069629.6
0.402 | 598.4799 | 598479864.1
0.4025 | 598.89 | 598889997.9
0.403 | 599.3 | 599300031.1
0.4035 | 599.71 | 599709963.8
0.404 | 600.1198 | 600119796.2
0.4045 | 600.5295 | 600529528.4
0.405 | 600.9392 | 600939160.4
0.4055 | 601.3487 | 601348692.5
0.406 | 601.7581 | 601758124.8
0.4065 | 602.1675 | 602167457.3
0.407 | 602.5767 | 602576690.3
0.4075 | 602.9858 | 602985823.7
0.408 | 603.3949 | 603394857.8
0.4085 | 603.8038 | 603803792.7
0.409 | 604.2126 | 604212628.5
0.4095 | 604.6214 | 604621365.3
0.41 | 605.03 | 605030003.2
0.4105 | 605.4385 | 605438542.4
0.411 | 605.847 | 605846983.0
0.4115 | 606.2553 | 606255325.1
0.412 | 606.6636 | 606663568.8
0.4125 | 607.0717 | 607071714.3
0.413 | 607.4798 | 607479761.6
0.4135 | 607.8877 | 607887710.9
0.414 | 608.2956 | 608295562.3
0.4145 | 608.7033 | 608703316.0
0.415 | 609.111 | 609110972.0
0.4155 | 609.5185 | 609518530.5
0.416 | 609.926 | 609925991.5
0.4165 | 610.3334 | 610333355.3
0.417 | 610.7406 | 610740621.9
0.4175 | 611.1478 | 611147791.4
0.418 | 611.5549 | 611554864.0
0.4185 | 611.9618 | 611961839.8
0.419 | 612.3687 | 612368718.8
0.4195 | 612.7755 | 612775501.3
0.42 | 613.1822 | 613182187.3
0.4205 | 613.5888 | 613588777.0
0.421 | 613.9953 | 613995270.4
0.4215 | 614.4017 | 614401667.7
0.422 | 614.808 | 614807969.0
0.4225 | 615.2142 | 615214174.4
0.423 | 615.6203 | 615620284.0
0.4235 | 616.0263 | 616026298.0
0.424 | 616.4322 | 616432216.4
0.4245 | 616.838 | 616838039.4
0.425 | 617.2438 | 617243767.1
0.4255 | 617.6494 | 617649399.6
0.426 | 618.0549 | 618054937.0
0.4265 | 618.4604 | 618460379.4
0.427 | 618.8657 | 618865727.0
0.4275 | 619.271 | 619270979.8
0.428 | 619.6761 | 619676138.0
0.4285 | 620.0812 | 620081201.7
0.429 | 620.4862 | 620486171.0
0.4295 | 620.891 | 620891045.9
0.43 | 621.2958 | 621295826.7
0.4305 | 621.7005 | 621700513.4
0.431 | 622.1051 | 622105106.2
0.4315 | 622.5096 | 622509605.1
0.432 | 622.914 | 622914010.3
0.4325 | 623.3183 | 623318321.8
0.433 | 623.7225 | 623722539.9
0.4335 | 624.1267 | 624126664.5
0.434 | 624.5307 | 624530695.8
0.4345 | 624.9346 | 624934634.0
0.435 | 625.3385 | 625338479.0
0.4355 | 625.7422 | 625742231.2
0.436 | 626.1459 | 626145890.4
0.4365 | 626.5495 | 626549456.9
0.437 | 626.9529 | 626952930.8
0.4375 | 627.3563 | 627356312.1
0.438 | 627.7596 | 627759601.0
0.4385 | 628.1628 | 628162797.6
0.439 | 628.5659 | 628565902.0
0.4395 | 628.9689 | 628968914.3
0.44 | 629.3718 | 629371834.6
0.4405 | 629.7747 | 629774663.0
0.441 | 630.1774 | 630177399.7
0.4415 | 630.58 | 630580044.7
0.442 | 630.9826 | 630982598.1
0.4425 | 631.3851 | 631385060.0
0.443 | 631.7874 | 631787430.6
0.4435 | 632.1897 | 632189710.0
0.444 | 632.5919 | 632591898.2
0.4445 | 632.994 | 632993995.4
0.445 | 633.396 | 633396001.6
0.4455 | 633.7979 | 633797917.0
0.446 | 634.1997 | 634199741.7
0.4465 | 634.6015 | 634601475.8
0.447 | 635.0031 | 635003119.4
0.4475 | 635.4047 | 635404672.6
0.448 | 635.8061 | 635806135.4
0.4485 | 636.2075 | 636207508.1
0.449 | 636.6088 | 636608790.7
0.4495 | 637.01 | 637009983.3
0.45 | 637.4111 | 637411086.0
0.4505 | 637.8121 | 637812098.9
0.451 | 638.213 | 638213022.1
0.4515 | 638.6139 | 638613855.7
0.452 | 639.0146 | 639014599.9
0.4525 | 639.4153 | 639415254.6
0.453 | 639.8158 | 639815820.1
0.4535 | 640.2163 | 640216296.5
0.454 | 640.6167 | 640616683.7
0.4545 | 641.017 | 641016982.0
0.455 | 641.4172 | 641417191.4
0.4555 | 641.8173 | 641817312.0
0.456 | 642.2173 | 642217344.0
0.4565 | 642.6173 | 642617287.4
0.457 | 643.0171 | 643017142.3
0.4575 | 643.4169 | 643416908.9
0.458 | 643.8166 | 643816587.2
0.4585 | 644.2162 | 644216177.3
0.459 | 644.6157 | 644615679.3
0.4595 | 645.0151 | 645015093.4
0.46 | 645.4144 | 645414419.6
0.4605 | 645.8137 | 645813658.0
0.461 | 646.2128 | 646212808.8
0.4615 | 646.6119 | 646611871.9
0.462 | 647.0108 | 647010847.6
0.4625 | 647.4097 | 647409735.9
0.463 | 647.8085 | 647808537.0
0.4635 | 648.2073 | 648207250.8
0.464 | 648.6059 | 648605877.5
0.4645 | 649.0044 | 649004417.3
0.465 | 649.4029 | 649402870.1
0.4655 | 649.8012 | 649801236.2
0.466 | 650.1995 | 650199515.5
0.4665 | 650.5977 | 650597708.3
0.467 | 650.9958 | 650995814.5
0.4675 | 651.3938 | 651393834.3
0.468 | 651.7918 | 651791767.8
0.4685 | 652.1896 | 652189615.1
0.469 | 652.5874 | 652587376.3
0.4695 | 652.9851 | 652985051.4
0.47 | 653.3826 | 653382640.6
0.4705 | 653.7801 | 653780143.9
0.471 | 654.1776 | 654177561.5
0.4715 | 654.5749 | 654574893.4
0.472 | 654.9721 | 654972139.8
0.4725 | 655.3693 | 655369300.7
0.473 | 655.7664 | 655766376.2
0.4735 | 656.1634 | 656163366.5
0.474 | 656.5603 | 656560271.6
0.4745 | 656.9571 | 656957091.5
0.475 | 657.3538 | 657353826.5
0.4755 | 657.7505 | 657750476.6
0.476 | 658.147 | 658147041.9
0.4765 | 658.5435 | 658543522.4
0.477 | 658.9399 | 658939918.3
0.4775 | 659.3362 | 659336229.7
0.478 | 659.7325 | 659732456.7
0.4785 | 660.1286 | 660128599.2
0.479 | 660.5247 | 660524657.6
0.4795 | 660.9206 | 660920631.7
0.48 | 661.3165 | 661316521.8
0.4805 | 661.7123 | 661712327.9
0.481 | 662.1081 | 662108050.1
0.4815 | 662.5037 | 662503688.5
0.482 | 662.8992 | 662899243.2
0.4825 | 663.2947 | 663294714.2
0.483 | 663.6901 | 663690101.7
0.4835 | 664.0854 | 664085405.8
0.484 | 664.4806 | 664480626.5
0.4845 | 664.8758 | 664875764.0
0.485 | 665.2708 | 665270818.3
0.4855 | 665.6658 | 665665789.5
0.486 | 666.0607 | 666060677.7
0.4865 | 666.4555 | 666455483.0
0.487 | 666.8502 | 666850205.5
0.4875 | 667.2448 | 667244845.2
0.488 | 667.6394 | 667639402.3
0.4885 | 668.0339 | 668033876.9
0.489 | 668.4283 | 668428269.0
0.4895 | 668.8226 | 668822578.7
0.49 | 669.2168 | 669216806.1
0.4905 | 669.611 | 669610951.4
0.491 | 670.005 | 670005014.5
0.4915 | 670.399 | 670398995.6
0.492 | 670.7929 | 670792894.7
0.4925 | 671.1867 | 671186712.0
0.493 | 671.5804 | 671580447.6
0.4935 | 671.9741 | 671974101.4
0.494 | 672.3677 | 672367673.7
0.4945 | 672.7612 | 672761164.4
0.495 | 673.1546 | 673154573.8
0.4955 | 673.5479 | 673547901.8
0.496 | 673.9411 | 673941148.5
0.4965 | 674.3343 | 674334314.1
0.497 | 674.7274 | 674727398.6
0.4975 | 675.1204 | 675120402.2
0.498 | 675.5133 | 675513324.8
0.4985 | 675.9062 | 675906166.6
0.499 | 676.2989 | 676298927.7
0.4995 | 676.6916 | 676691608.1
0.5 | 677.0842 | 677084207.9
0.501 | 677.8692 | 677869166.2
0.502 | 678.6538 | 678653803.3
0.503 | 679.4381 | 679438119.8
0.504 | 680.2221 | 680222116.3
0.505 | 681.0058 | 681005793.7
0.506 | 681.7892 | 681789152.4
0.507 | 682.5722 | 682572193.2
0.508 | 683.3549 | 683354916.7
0.509 | 684.1373 | 684137323.6
0.51 | 684.9194 | 684919414.5
0.511 | 685.7012 | 685701190.1
0.512 | 686.4827 | 686482651.1
0.513 | 687.2638 | 687263798.0
0.514 | 688.0446 | 688044631.6
0.515 | 688.8252 | 688825152.4
0.516 | 689.6054 | 689605361.1
0.517 | 690.3853 | 690385258.4
0.518 | 691.1648 | 691164844.8
0.519 | 691.9441 | 691944121.1
0.52 | 692.7231 | 692723087.8
0.521 | 693.5017 | 693501745.5
0.522 | 694.2801 | 694280095.0
0.523 | 695.0581 | 695058136.7
0.524 | 695.8359 | 695835871.4
0.525 | 696.6133 | 696613299.6
0.526 | 697.3904 | 697390422.0
0.527 | 698.1672 | 698167239.2
0.528 | 698.9438 | 698943751.8
0.529 | 699.72 | 699719960.3
0.53 | 700.4959 | 700495865.5
0.531 | 701.2715 | 701271467.9
0.532 | 702.0468 | 702046768.1
0.533 | 702.8218 | 702821766.7
0.534 | 703.5965 | 703596464.3
0.535 | 704.3709 | 704370861.5
0.536 | 705.145 | 705144959.0
0.537 | 705.9188 | 705918757.2
0.538 | 706.6923 | 706692256.8
0.539 | 707.4655 | 707465458.4
0.54 | 708.2384 | 708238362.5
0.541 | 709.011 | 709010969.8
0.542 | 709.7833 | 709783280.8
0.543 | 710.5553 | 710555296.1
0.544 | 711.327 | 711327016.3
0.545 | 712.0984 | 712098441.9
0.546 | 712.8696 | 712869573.5
0.547 | 713.6404 | 713640411.8
0.548 | 714.411 | 714410957.2
0.549 | 715.1812 | 715181210.4
0.55 | 715.9512 | 715951171.9
0.551 | 716.7208 | 716720842.2
0.552 | 717.4902 | 717490222.0
0.553 | 718.2593 | 718259311.7
0.554 | 719.0281 | 719028112.0
0.555 | 719.7966 | 719796623.4
0.556 | 720.5648 | 720564846.4
0.557 | 721.3328 | 721332781.6
0.558 | 722.1004 | 722100429.6
0.559 | 722.8678 | 722867790.9
0.56 | 723.6349 | 723634866.1
0.561 | 724.4017 | 724401655.6
0.562 | 725.1682 | 725168160.1
0.563 | 725.9344 | 725934380.0
0.564 | 726.7003 | 726700316.0
0.565 | 727.466 | 727465968.5
0.566 | 728.2313 | 728231338.1
0.567 | 728.9964 | 728996425.3
0.568 | 729.7612 | 729761230.7
0.569 | 730.5258 | 730525754.7
0.57 | 731.29 | 731289998.0
0.571 | 732.054 | 732053961.0
0.572 | 732.8176 | 732817644.2
0.573 | 733.581 | 733581048.3
0.574 | 734.3442 | 734344173.6
0.575 | 735.107 | 735107020.7
0.576 | 735.8696 | 735869590.2
0.577 | 736.6319 | 736631882.6
0.578 | 737.3939 | 737393898.3
0.579 | 738.1556 | 738155637.8
0.58 | 738.9171 | 738917101.8
0.581 | 739.6783 | 739678290.7
0.582 | 740.4392 | 740439205.0
0.583 | 741.1998 | 741199845.1
0.584 | 741.9602 | 741960211.7
0.585 | 742.7203 | 742720305.2
0.586 | 743.4801 | 743480126.2
0.587 | 744.2397 | 744239675.0
0.588 | 744.999 | 744998952.3
0.589 | 745.758 | 745757958.4
0.59 | 746.5167 | 746516694.0
0.591 | 747.2752 | 747275159.4
0.592 | 748.0334 | 748033355.3
0.593 | 748.7913 | 748791282.0
0.594 | 749.5489 | 749548940.0
0.595 | 750.3063 | 750306329.9
0.596 | 751.0635 | 751063452.2
0.597 | 751.8203 | 751820307.2
0.598 | 752.5769 | 752576895.5
0.599 | 753.3332 | 753333217.6
0.6 | 754.0893 | 754089274.0
0.601 | 754.8451 | 754845065.1
0.602 | 755.6006 | 755600591.4
0.603 | 756.3559 | 756355853.3
0.604 | 757.1109 | 757110851.4
0.605 | 757.8656 | 757865586.1
0.606 | 758.6201 | 758620057.9
0.607 | 759.3743 | 759374267.3
0.608 | 760.1282 | 760128214.6
0.609 | 760.8819 | 760881900.5
0.61 | 761.6353 | 761635325.3
0.611 | 762.3885 | 762388489.5
0.612 | 763.1414 | 763141393.5
0.613 | 763.894 | 763894037.9
0.614 | 764.6464 | 764646423.1
0.615 | 765.3985 | 765398549.5
0.616 | 766.1504 | 766150417.6
0.617 | 766.902 | 766902027.8
0.618 | 767.6534 | 767653380.6
0.619 | 768.4045 | 768404476.5
0.62 | 769.1553 | 769155315.8
0.621 | 769.9059 | 769905899.1
0.622 | 770.6562 | 770656226.8
0.623 | 771.4063 | 771406299.3
0.624 | 772.1561 | 772156117.1
0.625 | 772.9057 | 772905680.5
0.626 | 773.655 | 773654990.2
0.627 | 774.404 | 774404046.4
0.628 | 775.1528 | 775152849.6
0.629 | 775.9014 | 775901400.3
0.63 | 776.6497 | 776649699.0
0.631 | 777.3977 | 777397745.9
0.632 | 778.1455 | 778145541.6
0.633 | 778.8931 | 778893086.5
0.634 | 779.6404 | 779640381.0
0.635 | 780.3874 | 780387425.5
0.636 | 781.1342 | 781134220.6
0.637 | 781.8808 | 781880766.5
0.638 | 782.6271 | 782627063.8
0.639 | 783.3731 | 783373112.8
0.64 | 784.1189 | 784118913.9
0.641 | 784.8645 | 784864467.7
0.642 | 785.6098 | 785609774.5
0.643 | 786.3548 | 786354834.7
0.644 | 787.0996 | 787099648.7
0.645 | 787.8442 | 787844217.0
0.646 | 788.5885 | 788588539.9
0.647 | 789.3326 | 789332618.0
0.648 | 790.0765 | 790076451.5
0.649 | 790.82 | 790820040.9
0.65 | 791.5634 | 791563386.7
0.651 | 792.3065 | 792306489.2
0.652 | 793.0493 | 793049348.7
0.653 | 793.792 | 793791965.9
0.654 | 794.5343 | 794534340.9
0.655 | 795.2765 | 795276474.3
0.656 | 796.0184 | 796018366.4
0.657 | 796.76 | 796760017.7
0.658 | 797.5014 | 797501428.4
0.659 | 798.2426 | 798242599.2
0.66 | 798.9835 | 798983530.2
0.661 | 799.7242 | 799724222.0
0.662 | 800.4647 | 800464674.9
0.663 | 801.2049 | 801204889.3
0.664 | 801.9449 | 801944865.6
0.665 | 802.6846 | 802684604.2
0.666 | 803.4241 | 803424105.5
0.667 | 804.1634 | 804163369.9
0.668 | 804.9024 | 804902397.7
0.669 | 805.6412 | 805641189.4
0.67 | 806.3797 | 806379745.3
0.671 | 807.1181 | 807118065.9
0.672 | 807.8562 | 807856151.4
0.673 | 808.594 | 808594002.3
0.674 | 809.3316 | 809331618.9
0.675 | 810.069 | 810069001.7
0.676 | 810.8062 | 810806151.0
0.677 | 811.5431 | 811543067.3
0.678 | 812.2798 | 812279750.7
0.679 | 813.0162 | 813016201.9
0.68 | 813.7524 | 813752421.0
0.681 | 814.4884 | 814488408.5
0.682 | 815.2242 | 815224164.8
0.683 | 815.9597 | 815959690.3
0.684 | 816.695 | 816694985.2
0.685 | 817.4301 | 817430050.0
0.686 | 818.1649 | 818164885.1
0.687 | 818.8995 | 818899490.8
0.688 | 819.6339 | 819633867.4
0.689 | 820.368 | 820368015.4
0.69 | 821.1019 | 821101935.0
0.691 | 821.8356 | 821835626.7
0.692 | 822.5691 | 822569090.9
0.693 | 823.3023 | 823302327.8
0.694 | 824.0353 | 824035337.9
0.695 | 824.7681 | 824768121.5
0.696 | 825.5007 | 825500678.9
0.697 | 826.233 | 826233010.6
0.698 | 826.9651 | 826965116.8
0.699 | 827.697 | 827696997.9
0.7 | 828.4287 | 828428654.3
0.701 | 829.1601 | 829160086.4
0.702 | 829.8913 | 829891294.4
0.703 | 830.6223 | 830622278.7
0.704 | 831.353 | 831353039.7
0.705 | 832.0836 | 832083577.8
0.706 | 832.8139 | 832813893.2
0.707 | 833.544 | 833543986.3
0.708 | 834.2739 | 834273857.5
0.709 | 835.0035 | 835003507.1
0.71 | 835.7329 | 835732935.5
0.711 | 836.4621 | 836462142.9
0.712 | 837.1911 | 837191129.8
0.713 | 837.9199 | 837919896.5
0.714 | 838.6484 | 838648443.3
0.715 | 839.3768 | 839376770.5
0.716 | 840.1049 | 840104878.5
0.717 | 840.8328 | 840832767.7
0.718 | 841.5604 | 841560438.3
0.719 | 842.2879 | 842287890.7
0.72 | 843.0151 | 843015125.2
0.721 | 843.7421 | 843742142.2
0.722 | 844.4689 | 844468942.0
0.723 | 845.1955 | 845195524.9
0.724 | 845.9219 | 845921891.3
0.725 | 846.648 | 846648041.5
0.726 | 847.374 | 847373975.8
0.727 | 848.0997 | 848099694.5
0.728 | 848.8252 | 848825198.0
0.729 | 849.5505 | 849550486.6
0.73 | 850.2756 | 850275560.6
0.731 | 851.0004 | 851000420.3
0.732 | 851.7251 | 851725066.1
0.733 | 852.4495 | 852449498.3
0.734 | 853.1737 | 853173717.3
0.735 | 853.8977 | 853897723.2
0.736 | 854.6215 | 854621516.5
0.737 | 855.3451 | 855345097.5
0.738 | 856.0685 | 856068466.4
0.739 | 856.7916 | 856791623.7
0.74 | 857.5146 | 857514569.5
0.741 | 858.2373 | 858237304.3
0.742 | 858.9598 | 858959828.4
0.743 | 859.6821 | 859682142.0
0.744 | 860.4042 | 860404245.5
0.745 | 861.1261 | 861126139.2
0.746 | 861.8478 | 861847823.3
0.747 | 862.5693 | 862569298.3
0.748 | 863.2906 | 863290564.4
0.749 | 864.0116 | 864011622.0
0.75 | 864.7325 | 864732471.2
0.751 | 865.4531 | 865453112.5
0.752 | 866.1735 | 866173546.2
0.753 | 866.8938 | 866893772.5
0.754 | 867.6138 | 867613791.7
0.755 | 868.3336 | 868333604.2
0.756 | 869.0532 | 869053210.3
0.757 | 869.7726 | 869772610.2
0.758 | 870.4918 | 870491804.3
0.759 | 871.2108 | 871210792.9
0.76 | 871.9296 | 871929576.3
0.761 | 872.6482 | 872648154.7
0.762 | 873.3665 | 873366528.4
0.763 | 874.0847 | 874084697.9
0.764 | 874.8027 | 874802663.3
0.765 | 875.5204 | 875520424.9
0.766 | 876.238 | 876237983.1
0.767 | 876.9553 | 876955338.1
0.768 | 877.6725 | 877672490.3
0.769 | 878.3894 | 878389439.9
0.77 | 879.1062 | 879106187.2
0.771 | 879.8227 | 879822732.5
0.772 | 880.5391 | 880539076.2
0.773 | 881.2552 | 881255218.4
0.774 | 881.9712 | 881971159.5
0.775 | 882.6869 | 882686899.7
0.776 | 883.4024 | 883402439.5
0.777 | 884.1178 | 884117778.9
0.778 | 884.8329 | 884832918.4
0.779 | 885.5479 | 885547858.3
0.78 | 886.2626 | 886262598.7
0.781 | 886.9771 | 886977140.0
0.782 | 887.6915 | 887691482.4
0.783 | 888.4056 | 888405626.3
0.784 | 889.1196 | 889119572.0
0.785 | 889.8333 | 889833319.6
0.786 | 890.5469 | 890546869.5
0.787 | 891.2602 | 891260222.0
0.788 | 891.9734 | 891973377.4
0.789 | 892.6863 | 892686335.9
0.79 | 893.3991 | 893399097.8
0.791 | 894.1117 | 894111663.3
0.792 | 894.824 | 894824032.8
0.793 | 895.5362 | 895536206.6
0.794 | 896.2482 | 896248184.9
0.795 | 896.96 | 896959967.9
0.796 | 897.6716 | 897671556.0
0.797 | 898.3829 | 898382949.4
0.798 | 899.0941 | 899094148.4
0.799 | 899.8052 | 899805153.3
0.8 | 900.516 | 900515964.3
0.801 | 901.2266 | 901226581.7
0.802 | 901.937 | 901937005.8
0.803 | 902.6472 | 902647236.9
0.804 | 903.3573 | 903357275.2
0.805 | 904.0671 | 904067120.9
0.806 | 904.7768 | 904776774.4
0.807 | 905.4862 | 905486235.9
0.808 | 906.1955 | 906195505.7
0.809 | 906.9046 | 906904584.0
0.81 | 907.6135 | 907613471.1
0.811 | 908.3222 | 908322167.3
0.812 | 909.0307 | 909030672.8
0.813 | 909.739 | 909738988.0
0.814 | 910.4471 | 910447112.9
0.815 | 911.155 | 911155048.0
0.816 | 911.8628 | 911862793.5
0.817 | 912.5703 | 912570349.6
0.818 | 913.2777 | 913277716.5
0.819 | 913.9849 | 913984894.7
0.82 | 914.6919 | 914691884.2
0.821 | 915.3987 | 915398685.4
0.822 | 916.1053 | 916105298.5
0.823 | 916.8117 | 916811723.8
0.824 | 917.518 | 917517961.6
0.825 | 918.224 | 918224012.0
0.826 | 918.9299 | 918929875.3
0.827 | 919.6356 | 919635551.9
0.828 | 920.341 | 920341041.8
0.829 | 921.0463 | 921046345.5
0.83 | 921.7515 | 921751463.1
0.831 | 922.4564 | 922456394.9
0.832 | 923.1611 | 923161141.2
0.833 | 923.8657 | 923865702.2
0.834 | 924.5701 | 924570078.1
0.835 | 925.2743 | 925274269.1
0.836 | 925.9783 | 925978275.7
0.837 | 926.6821 | 926682097.9
0.838 | 927.3857 | 927385736.0
0.839 | 928.0892 | 928089190.3
0.84 | 928.7925 | 928792461.1
0.841 | 929.4955 | 929495548.5
0.842 | 930.1985 | 930198452.8
0.843 | 930.9012 | 930901174.3
0.844 | 931.6037 | 931603713.1
0.845 | 932.3061 | 932306069.7
0.846 | 933.0082 | 933008244.0
0.847 | 933.7102 | 933710236.5
0.848 | 934.412 | 934412047.4
0.849 | 935.1137 | 935113676.9
0.85 | 935.8151 | 935815125.2
0.851 | 936.5164 | 936516392.6
0.852 | 937.2175 | 937217479.3
0.853 | 937.9184 | 937918385.6
0.854 | 938.6191 | 938619111.6
0.855 | 939.3197 | 939319657.7
0.856 | 940.02 | 940020024.0
0.857 | 940.7202 | 940720210.9
0.858 | 941.4202 | 941420218.5
0.859 | 942.12 | 942120047.0
0.86 | 942.8197 | 942819696.8
0.861 | 943.5192 | 943519168.0
0.862 | 944.2185 | 944218460.8
0.863 | 944.9176 | 944917575.6
0.864 | 945.6165 | 945616512.5
0.865 | 946.3153 | 946315271.7
0.866 | 947.0139 | 947013853.5
0.867 | 947.7123 | 947712258.2
0.868 | 948.4105 | 948410485.9
0.869 | 949.1085 | 949108536.9
0.87 | 949.8064 | 949806411.4
0.871 | 950.5041 | 950504109.6
0.872 | 951.2016 | 951201631.8
0.873 | 951.899 | 951898978.2
0.874 | 952.5961 | 952596149.0
0.875 | 953.2931 | 953293144.5
0.876 | 953.99 | 953989964.8
0.877 | 954.6866 | 954686610.2
0.878 | 955.3831 | 955383080.9
0.879 | 956.0794 | 956079377.2
0.88 | 956.7755 | 956775499.2
0.881 | 957.4714 | 957471447.2
0.882 | 958.1672 | 958167221.5
0.883 | 958.8628 | 958862822.1
0.884 | 959.5582 | 959558249.4
0.885 | 960.2535 | 960253503.5
0.886 | 960.9486 | 960948584.8
0.887 | 961.6435 | 961643493.4
0.888 | 962.3382 | 962338229.4
0.889 | 963.0328 | 963032793.3
0.89 | 963.7272 | 963727185.1
0.891 | 964.4214 | 964421405.0
0.892 | 965.1155 | 965115453.4
0.893 | 965.8093 | 965809330.4
0.894 | 966.503 | 966503036.2
0.895 | 967.1966 | 967196571.1
0.896 | 967.8899 | 967889935.2
0.897 | 968.5831 | 968583128.8
0.898 | 969.2762 | 969276152.1
0.899 | 969.969 | 969969005.3
0.9 | 970.6617 | 970661688.6
0.901 | 971.3542 | 971354202.3
0.902 | 972.0465 | 972046546.5
0.903 | 972.7387 | 972738721.4
0.904 | 973.4307 | 973430727.3
0.905 | 974.1226 | 974122564.4
0.906 | 974.8142 | 974814232.8
0.907 | 975.5057 | 975505732.9
0.908 | 976.1971 | 976197064.7
0.909 | 976.8882 | 976888228.6
0.91 | 977.5792 | 977579224.7
0.911 | 978.2701 | 978270053.2
0.912 | 978.9607 | 978960714.4
0.913 | 979.6512 | 979651208.4
0.914 | 980.3415 | 980341535.4
0.915 | 981.0317 | 981031695.7
0.916 | 981.7217 | 981721689.5
0.917 | 982.4115 | 982411516.9
0.918 | 983.1012 | 983101178.2
0.919 | 983.7907 | 983790673.6
0.92 | 984.48 | 984480003.2
0.921 | 985.1692 | 985169167.3
0.922 | 985.8582 | 985858166.1
0.923 | 986.547 | 986546999.8
0.924 | 987.2357 | 987235668.6
0.925 | 987.9242 | 987924172.7
0.926 | 988.6125 | 988612512.3
0.927 | 989.3007 | 989300687.5
0.928 | 989.9887 | 989988698.7
0.929 | 990.6765 | 990676545.9
0.93 | 991.3642 | 991364229.5
0.931 | 992.0517 | 992051749.5
0.932 | 992.7391 | 992739106.2
0.933 | 993.4263 | 993426299.8
0.934 | 994.1133 | 994113330.5
0.935 | 994.8002 | 994800198.5
0.936 | 995.4869 | 995486903.9
0.937 | 996.1734 | 996173447.0
0.938 | 996.8598 | 996859828.0
0.939 | 997.546 | 997546047.0
0.94 | 998.2321 | 998232104.3
0.941 | 998.918 | 998918000.1
0.942 | 999.6037 | 999603734.5
0.943 | 1000.289 | 1000289307.8
0.944 | 1000.975 | 1000974720.0
0.945 | 1001.66 | 1001659971.6
0.946 | 1002.345 | 1002345062.5
0.947 | 1003.03 | 1003029993.0
0.948 | 1003.715 | 1003714763.4
0.949 | 1004.399 | 1004399373.7
0.95 | 1005.084 | 1005083824.3
0.951 | 1005.768 | 1005768115.2
0.952 | 1006.452 | 1006452246.7
0.953 | 1007.136 | 1007136218.9
0.954 | 1007.82 | 1007820032.1
0.955 | 1008.504 | 1008503686.4
0.956 | 1009.187 | 1009187182.0
0.957 | 1009.871 | 1009870519.1
0.958 | 1010.554 | 1010553698.0
0.959 | 1011.237 | 1011236718.7
0.96 | 1011.92 | 1011919581.5
0.961 | 1012.602 | 1012602286.6
0.962 | 1013.285 | 1013284834.1
0.963 | 1013.967 | 1013967224.2
0.964 | 1014.649 | 1014649457.1
0.965 | 1015.332 | 1015331533.1
0.966 | 1016.013 | 1016013452.2
0.967 | 1016.695 | 1016695214.7
0.968 | 1017.377 | 1017376820.8
0.969 | 1018.058 | 1018058270.5
0.97 | 1018.74 | 1018739564.2
0.971 | 1019.421 | 1019420702.0
0.972 | 1020.102 | 1020101684.1
0.973 | 1020.783 | 1020782510.7
0.974 | 1021.463 | 1021463181.9
0.975 | 1022.144 | 1022143697.9
0.976 | 1022.824 | 1022824058.9
0.977 | 1023.504 | 1023504265.1
0.978 | 1024.184 | 1024184316.7
0.979 | 1024.864 | 1024864213.8
0.98 | 1025.544 | 1025543956.6
0.981 | 1026.224 | 1026223545.4
0.982 | 1026.903 | 1026902980.2
0.983 | 1027.582 | 1027582261.3
0.984 | 1028.261 | 1028261388.8
0.985 | 1028.94 | 1028940363.0
0.986 | 1029.619 | 1029619183.9
0.987 | 1030.298 | 1030297851.8
0.988 | 1030.976 | 1030976366.9
0.989 | 1031.655 | 1031654729.2
0.99 | 1032.333 | 1032332939.1
0.991 | 1033.011 | 1033010996.6
0.992 | 1033.689 | 1033688902.0
0.993 | 1034.367 | 1034366655.4
0.994 | 1035.044 | 1035044257.0
0.995 | 1035.722 | 1035721706.9
0.996 | 1036.399 | 1036399005.4
0.997 | 1037.076 | 1037076152.6
0.998 | 1037.753 | 1037753148.7
0.999 | 1038.43 | 1038429993.8
1 | 1039.107 | 1039106688.2
1.001 | 1039.783 | 1039783232.0
1.002 | 1040.46 | 1040459625.3
1.003 | 1041.136 | 1041135868.4
1.004 | 1041.812 | 1041811961.4
1.005 | 1042.488 | 1042487904.4
1.006 | 1043.164 | 1043163697.8
1.007 | 1043.839 | 1043839341.5
1.008 | 1044.515 | 1044514835.8
1.009 | 1045.19 | 1045190180.9
1.01 | 1045.865 | 1045865377.0
1.011 | 1046.54 | 1046540424.1
1.012 | 1047.215 | 1047215322.4
1.013 | 1047.89 | 1047890072.3
1.014 | 1048.565 | 1048564673.7
1.015 | 1049.239 | 1049239126.8
1.016 | 1049.913 | 1049913431.9
1.017 | 1050.588 | 1050587589.1
1.018 | 1051.262 | 1051261598.5
1.019 | 1051.935 | 1051935460.4
1.02 | 1052.609 | 1052609174.9
1.021 | 1053.283 | 1053282742.1
1.022 | 1053.956 | 1053956162.2
1.023 | 1054.629 | 1054629435.5
1.024 | 1055.303 | 1055302561.9
1.025 | 1055.976 | 1055975541.8
1.026 | 1056.648 | 1056648375.3
1.027 | 1057.321 | 1057321062.5
1.028 | 1057.994 | 1057993603.5
1.029 | 1058.666 | 1058665998.7
1.03 | 1059.338 | 1059338248.1
1.031 | 1060.01 | 1060010351.8
1.032 | 1060.682 | 1060682310.1
1.033 | 1061.354 | 1061354123.1
1.034 | 1062.026 | 1062025791.0
1.035 | 1062.697 | 1062697313.8
1.036 | 1063.369 | 1063368691.9
1.037 | 1064.04 | 1064039925.3
1.038 | 1064.711 | 1064711014.3
1.039 | 1065.382 | 1065381958.8
1.04 | 1066.053 | 1066052759.2
1.041 | 1066.723 | 1066723415.6
1.042 | 1067.394 | 1067393928.1
1.043 | 1068.064 | 1068064296.9
1.044 | 1068.735 | 1068734522.2
1.045 | 1069.405 | 1069404604.1
1.046 | 1070.075 | 1070074542.7
1.047 | 1070.744 | 1070744338.2
1.048 | 1071.414 | 1071413990.9
1.049 | 1072.084 | 1072083500.7
1.05 | 1072.753 | 1072752868.0
1.051 | 1073.422 | 1073422092.8
1.052 | 1074.091 | 1074091175.3
1.053 | 1074.76 | 1074760115.6
1.054 | 1075.429 | 1075428913.9
1.055 | 1076.098 | 1076097570.4
1.056 | 1076.766 | 1076766085.3
1.057 | 1077.434 | 1077434458.5
1.058 | 1078.103 | 1078102690.4
1.059 | 1078.771 | 1078770781.1
1.06 | 1079.439 | 1079438730.7
1.061 | 1080.107 | 1080106539.4
1.062 | 1080.774 | 1080774207.3
1.063 | 1081.442 | 1081441734.6
1.064 | 1082.109 | 1082109121.4
1.065 | 1082.776 | 1082776367.9
1.066 | 1083.443 | 1083443474.2
1.067 | 1084.11 | 1084110440.5
1.068 | 1084.777 | 1084777267.0
1.069 | 1085.444 | 1085443953.7
1.07 | 1086.111 | 1086110500.8
1.071 | 1086.777 | 1086776908.6
1.072 | 1087.443 | 1087443177.0
1.073 | 1088.109 | 1088109306.4
1.074 | 1088.775 | 1088775296.7
1.075 | 1089.441 | 1089441148.3
1.076 | 1090.107 | 1090106861.1
1.077 | 1090.772 | 1090772435.5
1.078 | 1091.438 | 1091437871.4
1.079 | 1092.103 | 1092103169.1
1.08 | 1092.768 | 1092768328.7
1.081 | 1093.433 | 1093433350.4
1.082 | 1094.098 | 1094098234.3
1.083 | 1094.763 | 1094762980.5
1.084 | 1095.428 | 1095427589.3
1.085 | 1096.092 | 1096092060.6
1.086 | 1096.756 | 1096756394.8
1.087 | 1097.421 | 1097420591.8
1.088 | 1098.085 | 1098084652.0
1.089 | 1098.749 | 1098748575.3
1.09 | 1099.412 | 1099412362.0
1.091 | 1100.076 | 1100076012.3
1.092 | 1100.74 | 1100739526.1
1.093 | 1101.403 | 1101402903.8
1.094 | 1102.066 | 1102066145.4
1.095 | 1102.729 | 1102729251.0
1.096 | 1103.392 | 1103392220.9
1.097 | 1104.055 | 1104055055.2
1.098 | 1104.718 | 1104717753.9
1.099 | 1105.38 | 1105380317.3
1.1 | 1106.043 | 1106042745.5
1.101 | 1106.705 | 1106705038.6
1.102 | 1107.367 | 1107367196.7
1.103 | 1108.029 | 1108029220.1
1.104 | 1108.691 | 1108691108.8
1.105 | 1109.353 | 1109352863.0
1.106 | 1110.014 | 1110014482.8
1.107 | 1110.676 | 1110675968.4
1.108 | 1111.337 | 1111337319.8
1.109 | 1111.999 | 1111998537.4
1.11 | 1112.66 | 1112659621.1
1.111 | 1113.321 | 1113320571.1
1.112 | 1113.981 | 1113981387.6
1.113 | 1114.642 | 1114642070.6
1.114 | 1115.303 | 1115302620.4
1.115 | 1115.963 | 1115963037.1
1.116 | 1116.623 | 1116623320.8
1.117 | 1117.283 | 1117283471.6
1.118 | 1117.943 | 1117943489.7
1.119 | 1118.603 | 1118603375.2
1.12 | 1119.263 | 1119263128.3
1.121 | 1119.923 | 1119922749.0
1.122 | 1120.582 | 1120582237.6
1.123 | 1121.242 | 1121241594.1
1.124 | 1121.901 | 1121900818.7
1.125 | 1122.56 | 1122559911.6
1.126 | 1123.219 | 1123218872.8
1.127 | 1123.878 | 1123877702.5
1.128 | 1124.536 | 1124536400.8
1.129 | 1125.195 | 1125194967.9
1.13 | 1125.853 | 1125853403.9
1.131 | 1126.512 | 1126511708.9
1.132 | 1127.17 | 1127169883.1
1.133 | 1127.828 | 1127827926.5
1.134 | 1128.486 | 1128485839.4
1.135 | 1129.144 | 1129143621.9
1.136 | 1129.801 | 1129801274.1
1.137 | 1130.459 | 1130458796.0
1.138 | 1131.116 | 1131116188.0
1.139 | 1131.773 | 1131773450.0
1.14 | 1132.431 | 1132430582.2
1.141 | 1133.088 | 1133087584.8
1.142 | 1133.744 | 1133744457.9
1.143 | 1134.401 | 1134401201.5
1.144 | 1135.058 | 1135057815.9
1.145 | 1135.714 | 1135714301.2
1.146 | 1136.371 | 1136370657.5
1.147 | 1137.027 | 1137026884.9
1.148 | 1137.683 | 1137682983.6
1.149 | 1138.339 | 1138338953.6
1.15 | 1138.995 | 1138994795.2
1.151 | 1139.651 | 1139650508.4
1.152 | 1140.306 | 1140306093.4
1.153 | 1140.962 | 1140961550.2
1.154 | 1141.617 | 1141616879.1
1.155 | 1142.272 | 1142272080.2
1.156 | 1142.927 | 1142927153.5
1.157 | 1143.582 | 1143582099.3
1.158 | 1144.237 | 1144236917.6
1.159 | 1144.892 | 1144891608.5
1.16 | 1145.546 | 1145546172.3
1.161 | 1146.201 | 1146200608.9
1.162 | 1146.855 | 1146854918.6
1.163 | 1147.509 | 1147509101.5
1.164 | 1148.163 | 1148163157.6
1.165 | 1148.817 | 1148817087.2
1.166 | 1149.471 | 1149470890.3
1.167 | 1150.125 | 1150124567.1
1.168 | 1150.778 | 1150778117.7
1.169 | 1151.432 | 1151431542.1
1.17 | 1152.085 | 1152084840.7
1.171 | 1152.738 | 1152738013.4
1.172 | 1153.391 | 1153391060.3
1.173 | 1154.044 | 1154043981.7
1.174 | 1154.697 | 1154696777.7
1.175 | 1155.349 | 1155349448.2
1.176 | 1156.002 | 1156001993.6
1.177 | 1156.654 | 1156654413.9
1.178 | 1157.307 | 1157306709.2
1.179 | 1157.959 | 1157958879.6
1.18 | 1158.611 | 1158610925.3
1.181 | 1159.263 | 1159262846.4
1.182 | 1159.915 | 1159914643.0
1.183 | 1160.566 | 1160566315.3
1.184 | 1161.218 | 1161217863.3
1.185 | 1161.869 | 1161869287.2
1.186 | 1162.521 | 1162520587.0
1.187 | 1163.172 | 1163171763.0
1.188 | 1163.823 | 1163822815.3
1.189 | 1164.474 | 1164473743.9
1.19 | 1165.125 | 1165124548.9
1.191 | 1165.775 | 1165775230.6
1.192 | 1166.426 | 1166425789.0
1.193 | 1167.076 | 1167076224.2
1.194 | 1167.727 | 1167726536.4
1.195 | 1168.377 | 1168376725.6
1.196 | 1169.027 | 1169026792.1
1.197 | 1169.677 | 1169676735.8
1.198 | 1170.327 | 1170326557.0
1.199 | 1170.976 | 1170976255.8
1.2 | 1171.626 | 1171625832.2
1.201 | 1172.275 | 1172275286.3
1.202 | 1172.925 | 1172924618.4
1.203 | 1173.574 | 1173573828.5
1.204 | 1174.223 | 1174222916.7
1.205 | 1174.872 | 1174871883.2
1.206 | 1175.521 | 1175520728.1
1.207 | 1176.169 | 1176169451.4
1.208 | 1176.818 | 1176818053.3
1.209 | 1177.467 | 1177466534.0
1.21 | 1178.115 | 1178114893.4
1.211 | 1178.763 | 1178763131.9
1.212 | 1179.411 | 1179411249.4
1.213 | 1180.059 | 1180059246.0
1.214 | 1180.707 | 1180707122.0
1.215 | 1181.355 | 1181354877.3
1.216 | 1182.003 | 1182002512.2
1.217 | 1182.65 | 1182650026.7
1.218 | 1183.297 | 1183297421.0
1.219 | 1183.945 | 1183944695.2
1.22 | 1184.592 | 1184591849.3
1.221 | 1185.239 | 1185238883.5
1.222 | 1185.886 | 1185885797.9
1.223 | 1186.533 | 1186532592.6
1.224 | 1187.179 | 1187179267.8
1.225 | 1187.826 | 1187825823.5
1.226 | 1188.472 | 1188472259.9
1.227 | 1189.119 | 1189118577.0
1.228 | 1189.765 | 1189764775.0
1.229 | 1190.411 | 1190410854.0
1.23 | 1191.057 | 1191056814.1
1.231 | 1191.703 | 1191702655.5
1.232 | 1192.348 | 1192348378.1
1.233 | 1192.994 | 1192993982.2
1.234 | 1193.639 | 1193639467.9
1.235 | 1194.285 | 1194284835.2
1.236 | 1194.93 | 1194930084.3
1.237 | 1195.575 | 1195575215.2
1.238 | 1196.22 | 1196220228.2
1.239 | 1196.865 | 1196865123.3
1.24 | 1197.51 | 1197509900.6
1.241 | 1198.155 | 1198154560.2
1.242 | 1198.799 | 1198799102.2
1.243 | 1199.444 | 1199443526.8
1.244 | 1200.088 | 1200087834.0
1.245 | 1200.732 | 1200732024.0
1.246 | 1201.376 | 1201376096.9
1.247 | 1202.02 | 1202020052.7
1.248 | 1202.664 | 1202663891.6
1.249 | 1203.308 | 1203307613.8
1.25 | 1203.951 | 1203951219.2
1.251 | 1204.595 | 1204594708.0
1.252 | 1205.238 | 1205238080.4
1.253 | 1205.881 | 1205881336.4
1.254 | 1206.524 | 1206524476.1
1.255 | 1207.167 | 1207167499.6
1.256 | 1207.81 | 1207810407.2
1.257 | 1208.453 | 1208453198.7
1.258 | 1209.096 | 1209095874.5
1.259 | 1209.738 | 1209738434.5
1.26 | 1210.381 | 1210380878.8
1.261 | 1211.023 | 1211023207.7
1.262 | 1211.665 | 1211665421.1
1.263 | 1212.308 | 1212307519.3
1.264 | 1212.95 | 1212949502.2
1.265 | 1213.591 | 1213591370.0
1.266 | 1214.233 | 1214233122.9
1.267 | 1214.875 | 1214874760.9
1.268 | 1215.516 | 1215516284.0
1.269 | 1216.158 | 1216157692.6
1.27 | 1216.799 | 1216798986.5
1.271 | 1217.44 | 1217440166.0
1.272 | 1218.081 | 1218081231.1
1.273 | 1218.722 | 1218722181.9
1.274 | 1219.363 | 1219363018.6
1.275 | 1220.004 | 1220003741.3
1.276 | 1220.644 | 1220644350.0
1.277 | 1221.285 | 1221284844.8
1.278 | 1221.925 | 1221925226.0
1.279 | 1222.565 | 1222565493.5
1.28 | 1223.206 | 1223205647.4
1.281 | 1223.846 | 1223845687.9
1.282 | 1224.486 | 1224485615.1
1.283 | 1225.125 | 1225125429.1
1.284 | 1225.765 | 1225765129.9
1.285 | 1226.405 | 1226404717.8
1.286 | 1227.044 | 1227044192.7
1.287 | 1227.684 | 1227683554.7
1.288 | 1228.323 | 1228322804.1
1.289 | 1228.962 | 1228961940.9
1.29 | 1229.601 | 1229600965.1
1.291 | 1230.24 | 1230239876.9
1.292 | 1230.879 | 1230878676.5
1.293 | 1231.517 | 1231517363.8
1.294 | 1232.156 | 1232155939.0
1.295 | 1232.794 | 1232794402.1
1.296 | 1233.433 | 1233432753.4
1.297 | 1234.071 | 1234070992.9
1.298 | 1234.709 | 1234709120.7
1.299 | 1235.347 | 1235347136.8
1.3 | 1235.985 | 1235985041.4
1.301 | 1236.623 | 1236622834.7
1.302 | 1237.261 | 1237260516.6
1.303 | 1237.898 | 1237898087.3
1.304 | 1238.536 | 1238535546.9
1.305 | 1239.173 | 1239172895.5
1.306 | 1239.81 | 1239810133.1
1.307 | 1240.447 | 1240447260.0
1.308 | 1241.084 | 1241084276.1
1.309 | 1241.721 | 1241721181.6
1.31 | 1242.358 | 1242357976.6
1.311 | 1242.995 | 1242994661.2
1.312 | 1243.631 | 1243631235.4
1.313 | 1244.268 | 1244267699.4
1.314 | 1244.904 | 1244904053.3
1.315 | 1245.54 | 1245540297.1
1.316 | 1246.176 | 1246176431.1
1.317 | 1246.812 | 1246812455.1
1.318 | 1247.448 | 1247448369.4
1.319 | 1248.084 | 1248084174.1
1.32 | 1248.72 | 1248719869.2
1.321 | 1249.355 | 1249355454.9
1.322 | 1249.991 | 1249990931.2
1.323 | 1250.626 | 1250626298.3
1.324 | 1251.262 | 1251261556.2
1.325 | 1251.897 | 1251896705.0
1.326 | 1252.532 | 1252531744.8
1.327 | 1253.167 | 1253166675.8
1.328 | 1253.801 | 1253801498.0
1.329 | 1254.436 | 1254436211.5
1.33 | 1255.071 | 1255070816.4
1.331 | 1255.705 | 1255705312.8
1.332 | 1256.34 | 1256339700.8
1.333 | 1256.974 | 1256973980.4
1.334 | 1257.608 | 1257608151.9
1.335 | 1258.242 | 1258242215.3
1.336 | 1258.876 | 1258876170.6
1.337 | 1259.51 | 1259510018.0
1.338 | 1260.144 | 1260143757.5
1.339 | 1260.777 | 1260777389.3
1.34 | 1261.411 | 1261410913.5
1.341 | 1262.044 | 1262044330.1
1.342 | 1262.678 | 1262677639.2
1.343 | 1263.311 | 1263310841.0
1.344 | 1263.944 | 1263943935.5
1.345 | 1264.577 | 1264576922.8
1.346 | 1265.21 | 1265209803.0
1.347 | 1265.843 | 1265842576.2
1.348 | 1266.475 | 1266475242.4
1.349 | 1267.108 | 1267107801.9
1.35 | 1267.74 | 1267740254.7
1.351 | 1268.373 | 1268372600.8
1.352 | 1269.005 | 1269004840.4
1.353 | 1269.637 | 1269636973.5
1.354 | 1270.269 | 1270269000.2
1.355 | 1270.901 | 1270900920.7
1.356 | 1271.533 | 1271532735.1
1.357 | 1272.164 | 1272164443.3
1.358 | 1272.796 | 1272796045.6
1.359 | 1273.428 | 1273427541.9
1.36 | 1274.059 | 1274058932.4
1.361 | 1274.69 | 1274690217.3
1.362 | 1275.321 | 1275321396.4
1.363 | 1275.952 | 1275952470.1
1.364 | 1276.583 | 1276583438.3
1.365 | 1277.214 | 1277214301.1
1.366 | 1277.845 | 1277845058.6
1.367 | 1278.476 | 1278475711.0
1.368 | 1279.106 | 1279106258.3
1.369 | 1279.737 | 1279736700.6
1.37 | 1280.367 | 1280367038.0
1.371 | 1280.997 | 1280997270.5
1.372 | 1281.627 | 1281627398.3
1.373 | 1282.257 | 1282257421.5
1.374 | 1282.887 | 1282887340.1
1.375 | 1283.517 | 1283517154.2
1.376 | 1284.147 | 1284146864.0
1.377 | 1284.776 | 1284776469.4
1.378 | 1285.406 | 1285405970.7
1.379 | 1286.035 | 1286035367.8
1.38 | 1286.665 | 1286664661.0
1.381 | 1287.294 | 1287293850.1
1.382 | 1287.923 | 1287922935.5
1.383 | 1288.552 | 1288551917.0
1.384 | 1289.181 | 1289180794.9
1.385 | 1289.81 | 1289809569.2
1.386 | 1290.438 | 1290438240.0
1.387 | 1291.067 | 1291066807.3
1.388 | 1291.695 | 1291695271.4
1.389 | 1292.324 | 1292323632.2
1.39 | 1292.952 | 1292951889.8
1.391 | 1293.58 | 1293580044.4
1.392 | 1294.208 | 1294208096.0
1.393 | 1294.836 | 1294836044.7
1.394 | 1295.464 | 1295463890.5
1.395 | 1296.092 | 1296091633.7
1.396 | 1296.719 | 1296719274.2
1.397 | 1297.347 | 1297346812.2
1.398 | 1297.974 | 1297974247.6
1.399 | 1298.602 | 1298601580.8
1.4 | 1299.229 | 1299228811.6
1.401 | 1299.856 | 1299855940.2
1.402 | 1300.483 | 1300482966.6
1.403 | 1301.11 | 1301109891.1
1.404 | 1301.737 | 1301736713.5
1.405 | 1302.363 | 1302363434.1
1.406 | 1302.99 | 1302990052.9
1.407 | 1303.617 | 1303616570.0
1.408 | 1304.243 | 1304242985.5
1.409 | 1304.869 | 1304869299.5
1.41 | 1305.496 | 1305495512.0
1.411 | 1306.122 | 1306121623.1
1.412 | 1306.748 | 1306747632.9
1.413 | 1307.374 | 1307373541.6
1.414 | 1307.999 | 1307999349.1
1.415 | 1308.625 | 1308625055.6
1.416 | 1309.251 | 1309250661.1
1.417 | 1309.876 | 1309876165.8
1.418 | 1310.502 | 1310501569.7
1.419 | 1311.127 | 1311126872.9
1.42 | 1311.752 | 1311752075.4
1.421 | 1312.377 | 1312377177.5
1.422 | 1313.002 | 1313002179.0
1.423 | 1313.627 | 1313627080.2
1.424 | 1314.252 | 1314251881.2
1.425 | 1314.877 | 1314876581.9
1.426 | 1315.501 | 1315501182.5
1.427 | 1316.126 | 1316125683.0
1.428 | 1316.75 | 1316750083.6
1.429 | 1317.374 | 1317374384.3
1.43 | 1317.999 | 1317998585.2
1.431 | 1318.623 | 1318622686.4
1.432 | 1319.247 | 1319246687.9
1.433 | 1319.871 | 1319870590.0
1.434 | 1320.494 | 1320494392.5
1.435 | 1321.118 | 1321118095.6
1.436 | 1321.742 | 1321741699.4
1.437 | 1322.365 | 1322365204.0
1.438 | 1322.989 | 1322988609.5
1.439 | 1323.612 | 1323611915.9
1.44 | 1324.235 | 1324235123.3
1.441 | 1324.858 | 1324858231.7
1.442 | 1325.481 | 1325481241.4
1.443 | 1326.104 | 1326104152.3
1.444 | 1326.727 | 1326726964.5
1.445 | 1327.35 | 1327349678.2
1.446 | 1327.972 | 1327972293.3
1.447 | 1328.595 | 1328594810.0
1.448 | 1329.217 | 1329217228.4
1.449 | 1329.84 | 1329839548.5
1.45 | 1330.462 | 1330461770.4
1.451 | 1331.084 | 1331083894.2
1.452 | 1331.706 | 1331705919.9
1.453 | 1332.328 | 1332327847.7
1.454 | 1332.95 | 1332949677.6
1.455 | 1333.571 | 1333571409.7
1.456 | 1334.193 | 1334193044.2
1.457 | 1334.815 | 1334814580.9
1.458 | 1335.436 | 1335436020.1
1.459 | 1336.057 | 1336057361.8
1.46 | 1336.679 | 1336678606.2
1.461 | 1337.3 | 1337299753.1
1.462 | 1337.921 | 1337920802.9
1.463 | 1338.542 | 1338541755.4
1.464 | 1339.163 | 1339162610.9
1.465 | 1339.783 | 1339783369.4
1.466 | 1340.404 | 1340404030.9
1.467 | 1341.025 | 1341024595.5
1.468 | 1341.645 | 1341645063.4
1.469 | 1342.265 | 1342265434.5
1.47 | 1342.886 | 1342885709.1
1.471 | 1343.506 | 1343505887.0
1.472 | 1344.126 | 1344125968.5
1.473 | 1344.746 | 1344745953.6
1.474 | 1345.366 | 1345365842.4
1.475 | 1345.986 | 1345985634.9
1.476 | 1346.605 | 1346605331.3
1.477 | 1347.225 | 1347224931.5
1.478 | 1347.844 | 1347844435.8
1.479 | 1348.464 | 1348463844.0
1.48 | 1349.083 | 1349083156.5
1.481 | 1349.702 | 1349702373.1
1.482 | 1350.321 | 1350321494.0
1.483 | 1350.941 | 1350940519.3
1.484 | 1351.559 | 1351559449.0
1.485 | 1352.178 | 1352178283.2
1.486 | 1352.797 | 1352797022.0
1.487 | 1353.416 | 1353415665.5
1.488 | 1354.034 | 1354034213.7
1.489 | 1354.653 | 1354652666.7
1.49 | 1355.271 | 1355271024.6
1.491 | 1355.889 | 1355889287.4
1.492 | 1356.507 | 1356507455.3
1.493 | 1357.126 | 1357125528.3
1.494 | 1357.744 | 1357743506.5
1.495 | 1358.361 | 1358361389.9
1.496 | 1358.979 | 1358979178.7
1.497 | 1359.597 | 1359596872.8
1.498 | 1360.214 | 1360214472.5
1.499 | 1360.832 | 1360831977.7
1.5 | 1361.449 | 1361449388.5
1.501 | 1362.067 | 1362066705.0
1.502 | 1362.684 | 1362683927.3
1.503 | 1363.301 | 1363301055.5
1.504 | 1363.918 | 1363918089.6
1.505 | 1364.535 | 1364535029.6
1.506 | 1365.152 | 1365151875.8
1.507 | 1365.769 | 1365768628.0
1.508 | 1366.385 | 1366385286.5
1.509 | 1367.002 | 1367001851.3
1.51 | 1367.618 | 1367618322.4
1.511 | 1368.235 | 1368234700.0
1.512 | 1368.851 | 1368850984.0
1.513 | 1369.467 | 1369467174.7
1.514 | 1370.083 | 1370083272.0
1.515 | 1370.699 | 1370699276.0
1.516 | 1371.315 | 1371315186.8
1.517 | 1371.931 | 1371931004.5
1.518 | 1372.547 | 1372546729.1
1.519 | 1373.162 | 1373162360.7
1.52 | 1373.778 | 1373777899.4
1.521 | 1374.393 | 1374393345.2
1.522 | 1375.009 | 1375008698.3
1.523 | 1375.624 | 1375623958.6
1.524 | 1376.239 | 1376239126.4
1.525 | 1376.854 | 1376854201.5
1.526 | 1377.469 | 1377469184.2
1.527 | 1378.084 | 1378084074.4
1.528 | 1378.699 | 1378698872.3
1.529 | 1379.314 | 1379313578.0
1.53 | 1379.928 | 1379928191.4
1.531 | 1380.543 | 1380542712.6
1.532 | 1381.157 | 1381157141.8
1.533 | 1381.771 | 1381771479.1
1.534 | 1382.386 | 1382385724.3
1.535 | 1383 | 1382999877.8
1.536 | 1383.614 | 1383613939.4
1.537 | 1384.228 | 1384227909.3
1.538 | 1384.842 | 1384841787.6
1.539 | 1385.456 | 1385455574.3
1.54 | 1386.069 | 1386069269.5
1.541 | 1386.683 | 1386682873.3
1.542 | 1387.296 | 1387296385.6
1.543 | 1387.91 | 1387909806.7
1.544 | 1388.523 | 1388523136.6
1.545 | 1389.136 | 1389136375.3
1.546 | 1389.75 | 1389749522.9
1.547 | 1390.363 | 1390362579.5
1.548 | 1390.976 | 1390975545.1
1.549 | 1391.588 | 1391588419.9
1.55 | 1392.201 | 1392201203.8
1.551 | 1392.814 | 1392813897.0
1.552 | 1393.426 | 1393426499.5
1.553 | 1394.039 | 1394039011.4
1.554 | 1394.651 | 1394651432.8
1.555 | 1395.264 | 1395263763.7
1.556 | 1395.876 | 1395876004.2
1.557 | 1396.488 | 1396488154.4
1.558 | 1397.1 | 1397100214.2
1.559 | 1397.712 | 1397712183.9
1.56 | 1398.324 | 1398324063.5
1.561 | 1398.936 | 1398935853.0
1.562 | 1399.548 | 1399547552.5
1.563 | 1400.159 | 1400159162.0
1.564 | 1400.771 | 1400770681.7
1.565 | 1401.382 | 1401382111.7
1.566 | 1401.993 | 1401993451.8
1.567 | 1402.605 | 1402604702.4
1.568 | 1403.216 | 1403215863.3
1.569 | 1403.827 | 1403826934.7
1.57 | 1404.438 | 1404437916.7
1.571 | 1405.049 | 1405048809.2
1.572 | 1405.66 | 1405659612.4
1.573 | 1406.27 | 1406270326.4
1.574 | 1406.881 | 1406880951.2
1.575 | 1407.491 | 1407491486.9
1.576 | 1408.102 | 1408101933.5
1.577 | 1408.712 | 1408712291.1
1.578 | 1409.323 | 1409322559.7
1.579 | 1409.933 | 1409932739.6
1.58 | 1410.543 | 1410542830.6
1.581 | 1411.153 | 1411152832.9
1.582 | 1411.763 | 1411762746.5
1.583 | 1412.373 | 1412372571.6
1.584 | 1412.982 | 1412982308.1
1.585 | 1413.592 | 1413591956.1
1.586 | 1414.202 | 1414201515.8
1.587 | 1414.811 | 1414810987.1
1.588 | 1415.42 | 1415420370.1
1.589 | 1416.03 | 1416029665.0
1.59 | 1416.639 | 1416638871.7
1.591 | 1417.248 | 1417247990.3
1.592 | 1417.857 | 1417857020.9
1.593 | 1418.466 | 1418465963.6
1.594 | 1419.075 | 1419074818.4
1.595 | 1419.684 | 1419683585.4
1.596 | 1420.292 | 1420292264.6
1.597 | 1420.901 | 1420900856.2
1.598 | 1421.509 | 1421509360.1
1.599 | 1422.118 | 1422117776.5
1.6 | 1422.726 | 1422726105.4
1.601 | 1423.334 | 1423334346.8
1.602 | 1423.943 | 1423942500.9
1.603 | 1424.551 | 1424550567.7
1.604 | 1425.159 | 1425158547.3
1.605 | 1425.766 | 1425766439.7
1.606 | 1426.374 | 1426374245.0
1.607 | 1426.982 | 1426981963.2
1.608 | 1427.59 | 1427589594.5
1.609 | 1428.197 | 1428197138.8
1.61 | 1428.805 | 1428804596.3
1.611 | 1429.412 | 1429411967.0
1.612 | 1430.019 | 1430019251.0
1.613 | 1430.626 | 1430626448.3
1.614 | 1431.234 | 1431233559.0
1.615 | 1431.841 | 1431840583.2
1.616 | 1432.448 | 1432447520.9
1.617 | 1433.054 | 1433054372.2
1.618 | 1433.661 | 1433661137.2
1.619 | 1434.268 | 1434267815.8
1.62 | 1434.874 | 1434874408.3
1.621 | 1435.481 | 1435480914.5
1.622 | 1436.087 | 1436087334.7
1.623 | 1436.694 | 1436693668.9
1.624 | 1437.3 | 1437299917.0
1.625 | 1437.906 | 1437906079.3
1.626 | 1438.512 | 1438512155.7
1.627 | 1439.118 | 1439118146.4
1.628 | 1439.724 | 1439724051.3
1.629 | 1440.33 | 1440329870.5
1.63 | 1440.936 | 1440935604.1
1.631 | 1441.541 | 1441541252.2
1.632 | 1442.147 | 1442146814.9
1.633 | 1442.752 | 1442752292.1
1.634 | 1443.358 | 1443357683.9
1.635 | 1443.963 | 1443962990.5
1.636 | 1444.568 | 1444568211.8
1.637 | 1445.173 | 1445173348.0
1.638 | 1445.778 | 1445778399.0
1.639 | 1446.383 | 1446383365.0
1.64 | 1446.988 | 1446988246.1
1.641 | 1447.593 | 1447593042.2
1.642 | 1448.198 | 1448197753.4
1.643 | 1448.802 | 1448802379.8
1.644 | 1449.407 | 1449406921.5
1.645 | 1450.011 | 1450011378.5
1.646 | 1450.616 | 1450615750.9
1.647 | 1451.22 | 1451220038.7
1.648 | 1451.824 | 1451824242.0
1.649 | 1452.428 | 1452428360.9
1.65 | 1453.032 | 1453032395.3
1.651 | 1453.636 | 1453636345.5
1.652 | 1454.24 | 1454240211.4
1.653 | 1454.844 | 1454843993.1
1.654 | 1455.448 | 1455447690.7
1.655 | 1456.051 | 1456051304.2
1.656 | 1456.655 | 1456654833.6
1.657 | 1457.258 | 1457258279.1
1.658 | 1457.862 | 1457861640.8
1.659 | 1458.465 | 1458464918.5
1.66 | 1459.068 | 1459068112.5
1.661 | 1459.671 | 1459671222.7
1.662 | 1460.274 | 1460274249.3
1.663 | 1460.877 | 1460877192.3
1.664 | 1461.48 | 1461480051.8
1.665 | 1462.083 | 1462082827.7
1.666 | 1462.686 | 1462685520.2
1.667 | 1463.288 | 1463288129.4
1.668 | 1463.891 | 1463890655.3
1.669 | 1464.493 | 1464493097.9
1.67 | 1465.095 | 1465095457.3
1.671 | 1465.698 | 1465697733.5
1.672 | 1466.3 | 1466299926.7
1.673 | 1466.902 | 1466902036.9
1.674 | 1467.504 | 1467504064.1
1.675 | 1468.106 | 1468106008.5
1.676 | 1468.708 | 1468707869.9
1.677 | 1469.31 | 1469309648.6
1.678 | 1469.911 | 1469911344.6
1.679 | 1470.513 | 1470512957.9
1.68 | 1471.114 | 1471114488.6
1.681 | 1471.716 | 1471715936.8
1.682 | 1472.317 | 1472317302.4
1.683 | 1472.919 | 1472918585.7
1.684 | 1473.52 | 1473519786.5
1.685 | 1474.121 | 1474120905.0
1.686 | 1474.722 | 1474721941.3
1.687 | 1475.323 | 1475322895.3
1.688 | 1475.924 | 1475923767.3
1.689 | 1476.525 | 1476524557.1
1.69 | 1477.125 | 1477125264.9
1.691 | 1477.726 | 1477725890.7
1.692 | 1478.326 | 1478326434.6
1.693 | 1478.927 | 1478926896.6
1.694 | 1479.527 | 1479527276.8
1.695 | 1480.128 | 1480127575.3
1.696 | 1480.728 | 1480727792.1
1.697 | 1481.328 | 1481327927.2
1.698 | 1481.928 | 1481927980.8
1.699 | 1482.528 | 1482527952.9
1.7 | 1483.128 | 1483127843.4
1.702 | 1484.327 | 1484327380.5
1.704 | 1485.527 | 1485526592.3
1.706 | 1486.725 | 1486725479.4
1.708 | 1487.924 | 1487924042.2
1.71 | 1489.122 | 1489122281.2
1.712 | 1490.32 | 1490320196.8
1.714 | 1491.518 | 1491517789.4
1.716 | 1492.715 | 1492715059.6
1.718 | 1493.912 | 1493912007.7
1.72 | 1495.109 | 1495108634.2
1.722 | 1496.305 | 1496304939.5
1.724 | 1497.501 | 1497500924.0
1.726 | 1498.697 | 1498696588.3
1.728 | 1499.892 | 1499891932.7
1.73 | 1501.087 | 1501086957.8
1.732 | 1502.282 | 1502281663.8
1.734 | 1503.476 | 1503476051.2
1.736 | 1504.67 | 1504670120.6
1.738 | 1505.864 | 1505863872.3
1.74 | 1507.057 | 1507057306.7
1.742 | 1508.25 | 1508250424.3
1.744 | 1509.443 | 1509443225.5
1.746 | 1510.636 | 1510635710.7
1.748 | 1511.828 | 1511827880.4
1.75 | 1513.02 | 1513019735.0
1.752 | 1514.211 | 1514211274.9
1.754 | 1515.403 | 1515402500.5
1.756 | 1516.593 | 1516593412.3
1.758 | 1517.784 | 1517784010.7
1.76 | 1518.974 | 1518974296.1
1.762 | 1520.164 | 1520164268.9
1.764 | 1521.354 | 1521353929.5
1.766 | 1522.543 | 1522543278.4
1.768 | 1523.732 | 1523732316.0
1.77 | 1524.921 | 1524921042.7
1.772 | 1526.109 | 1526109458.8
1.774 | 1527.298 | 1527297564.9
1.776 | 1528.485 | 1528485361.4
1.778 | 1529.673 | 1529672848.5
1.78 | 1530.86 | 1530860026.8
1.782 | 1532.047 | 1532046896.7
1.784 | 1533.233 | 1533233458.6
1.786 | 1534.42 | 1534419712.9
1.788 | 1535.606 | 1535605659.9
1.79 | 1536.791 | 1536791300.1
1.792 | 1537.977 | 1537976634.0
1.794 | 1539.162 | 1539161661.8
1.796 | 1540.346 | 1540346384.0
1.798 | 1541.531 | 1541530801.1
1.8 | 1542.715 | 1542714913.4
1.802 | 1543.899 | 1543898721.2
1.804 | 1545.082 | 1545082225.1
1.806 | 1546.265 | 1546265425.4
1.808 | 1547.448 | 1547448322.5
1.81 | 1548.631 | 1548630916.8
1.812 | 1549.813 | 1549813208.7
1.814 | 1550.995 | 1550995198.6
1.816 | 1552.177 | 1552176886.9
1.818 | 1553.358 | 1553358273.9
1.82 | 1554.539 | 1554539360.2
1.822 | 1555.72 | 1555720145.9
1.824 | 1556.901 | 1556900631.7
1.826 | 1558.081 | 1558080817.8
1.828 | 1559.261 | 1559260704.6
1.83 | 1560.44 | 1560440292.5
1.832 | 1561.62 | 1561619581.9
1.834 | 1562.799 | 1562798573.2
1.836 | 1563.977 | 1563977266.8
1.838 | 1565.156 | 1565155663.1
1.84 | 1566.334 | 1566333762.3
1.842 | 1567.512 | 1567511565.0
1.844 | 1568.689 | 1568689071.5
1.846 | 1569.866 | 1569866282.2
1.848 | 1571.043 | 1571043197.5
1.85 | 1572.22 | 1572219817.6
1.852 | 1573.396 | 1573396143.1
1.854 | 1574.572 | 1574572174.3
1.856 | 1575.748 | 1575747911.6
1.858 | 1576.923 | 1576923355.3
1.86 | 1578.099 | 1578098505.8
1.862 | 1579.273 | 1579273363.5
1.864 | 1580.448 | 1580447928.8
1.866 | 1581.622 | 1581622202.0
1.868 | 1582.796 | 1582796183.5
1.87 | 1583.97 | 1583969873.7
1.872 | 1585.143 | 1585143273.0
1.874 | 1586.316 | 1586316381.6
1.876 | 1587.489 | 1587489200.0
1.878 | 1588.662 | 1588661728.6
1.88 | 1589.834 | 1589833967.7
1.882 | 1591.006 | 1591005917.6
1.884 | 1592.178 | 1592177578.8
1.886 | 1593.349 | 1593348951.6
1.888 | 1594.52 | 1594520036.4
1.89 | 1595.691 | 1595690833.5
1.892 | 1596.861 | 1596861343.3
1.894 | 1598.032 | 1598031566.1
1.896 | 1599.202 | 1599201502.3
1.898 | 1600.371 | 1600371152.3
1.9 | 1601.541 | 1601540516.4
1.902 | 1602.71 | 1602709595.0
1.904 | 1603.878 | 1603878388.5
1.906 | 1605.047 | 1605046897.1
1.908 | 1606.215 | 1606215121.2
1.91 | 1607.383 | 1607383061.3
1.912 | 1608.551 | 1608550717.6
1.914 | 1609.718 | 1609718090.5
1.916 | 1610.885 | 1610885180.4
1.918 | 1612.052 | 1612051987.5
1.92 | 1613.219 | 1613218512.3
1.922 | 1614.385 | 1614384755.1
1.924 | 1615.551 | 1615550716.3
1.926 | 1616.716 | 1616716396.1
1.928 | 1617.882 | 1617881795.0
1.93 | 1619.047 | 1619046913.3
1.932 | 1620.212 | 1620211751.3
1.934 | 1621.376 | 1621376309.4
1.936 | 1622.541 | 1622540587.9
1.938 | 1623.705 | 1623704587.2
1.94 | 1624.868 | 1624868307.5
1.942 | 1626.032 | 1626031749.3
1.944 | 1627.195 | 1627194912.9
1.946 | 1628.358 | 1628357798.7
1.948 | 1629.52 | 1629520406.8
1.95 | 1630.683 | 1630682737.8
1.952 | 1631.845 | 1631844791.9
1.954 | 1633.007 | 1633006569.5
1.956 | 1634.168 | 1634168070.9
1.958 | 1635.329 | 1635329296.5
1.96 | 1636.49 | 1636490246.5
1.962 | 1637.651 | 1637650921.4
1.964 | 1638.811 | 1638811321.3
1.966 | 1639.971 | 1639971446.8
1.968 | 1641.131 | 1641131298.1
1.97 | 1642.291 | 1642290875.5
1.972 | 1643.45 | 1643450179.4
1.974 | 1644.609 | 1644609210.1
1.976 | 1645.768 | 1645767967.9
1.978 | 1646.926 | 1646926453.2
1.98 | 1648.085 | 1648084666.2
1.982 | 1649.243 | 1649242607.4
1.984 | 1650.4 | 1650400277.0
1.986 | 1651.558 | 1651557675.3
1.988 | 1652.715 | 1652714802.8
1.99 | 1653.872 | 1653871659.6
1.992 | 1655.028 | 1655028246.2
1.994 | 1656.185 | 1656184562.8
1.996 | 1657.341 | 1657340609.8
1.998 | 1658.496 | 1658496387.6
2 | 1659.652 | 1659651896.3
2.005 | 1662.539 | 1662539493.4
2.01 | 1665.425 | 1665425416.3
2.015 | 1668.31 | 1668309669.9
2.02 | 1671.192 | 1671192259.3
2.025 | 1674.073 | 1674073189.2
2.03 | 1676.952 | 1676952464.6
2.035 | 1679.83 | 1679830090.2
2.04 | 1682.706 | 1682706071.0
2.045 | 1685.58 | 1685580411.7
2.05 | 1688.453 | 1688453117.0
2.055 | 1691.324 | 1691324191.7
2.06 | 1694.194 | 1694193640.6
2.065 | 1697.061 | 1697061468.2
2.07 | 1699.928 | 1699927679.4
2.075 | 1702.792 | 1702792278.6
2.08 | 1705.655 | 1705655270.6
2.085 | 1708.517 | 1708516660.0
2.09 | 1711.376 | 1711376451.2
2.095 | 1714.235 | 1714234648.9
2.1 | 1717.091 | 1717091257.7
2.105 | 1719.946 | 1719946281.8
2.11 | 1722.8 | 1722799726.0
2.115 | 1725.652 | 1725651594.6
2.12 | 1728.502 | 1728501892.0
2.125 | 1731.351 | 1731350622.7
2.13 | 1734.198 | 1734197791.1
2.135 | 1737.043 | 1737043401.5
2.14 | 1739.887 | 1739887458.3
2.145 | 1742.73 | 1742729965.7
2.15 | 1745.571 | 1745570928.2
2.155 | 1748.41 | 1748410349.9
2.16 | 1751.248 | 1751248235.2
2.165 | 1754.085 | 1754084588.2
2.17 | 1756.919 | 1756919413.2
2.175 | 1759.753 | 1759752714.4
2.18 | 1762.584 | 1762584496.0
2.185 | 1765.415 | 1765414762.0
2.19 | 1768.244 | 1768243516.7
2.195 | 1771.071 | 1771070764.2
2.2 | 1773.897 | 1773896508.6
2.205 | 1776.721 | 1776720753.8
2.21 | 1779.544 | 1779543504.0
2.215 | 1782.365 | 1782364763.3
2.22 | 1785.185 | 1785184535.6
2.225 | 1788.003 | 1788002824.9
2.23 | 1790.82 | 1790819635.1
2.235 | 1793.635 | 1793634970.4
2.24 | 1796.449 | 1796448834.5
2.245 | 1799.261 | 1799261231.5
2.25 | 1802.072 | 1802072165.1
2.255 | 1804.882 | 1804881639.4
2.26 | 1807.69 | 1807689658.1
2.265 | 1810.496 | 1810496225.0
2.27 | 1813.301 | 1813301344.1
2.275 | 1816.105 | 1816105019.2
2.28 | 1818.907 | 1818907253.9
2.285 | 1821.708 | 1821708052.2
2.29 | 1824.507 | 1824507417.6
2.295 | 1827.305 | 1827305354.1
2.3 | 1830.102 | 1830101865.3
2.305 | 1832.897 | 1832896954.8
2.31 | 1835.691 | 1835690626.5
2.315 | 1838.483 | 1838482883.8
2.32 | 1841.274 | 1841273730.6
2.325 | 1844.063 | 1844063170.4
2.33 | 1846.851 | 1846851206.9
2.335 | 1849.638 | 1849637843.6
2.34 | 1852.423 | 1852423084.1
2.345 | 1855.207 | 1855206932.0
2.35 | 1857.989 | 1857989390.9
2.355 | 1860.77 | 1860770464.2
2.36 | 1863.55 | 1863550155.6
2.365 | 1866.328 | 1866328468.4
2.37 | 1869.105 | 1869105406.2
2.375 | 1871.881 | 1871880972.4
2.38 | 1874.655 | 1874655170.6
2.385 | 1877.428 | 1877428004.1
2.39 | 1880.199 | 1880199476.3
2.395 | 1882.97 | 1882969590.7
2.4 | 1885.738 | 1885738350.7
2.405 | 1888.506 | 1888505759.6
2.41 | 1891.272 | 1891271820.8
2.415 | 1894.037 | 1894036537.6
2.42 | 1896.8 | 1896799913.4
2.425 | 1899.562 | 1899561951.5
2.43 | 1902.323 | 1902322655.2
2.435 | 1905.082 | 1905082027.8
2.44 | 1907.84 | 1907840072.5
2.445 | 1910.597 | 1910596792.6
2.45 | 1913.352 | 1913352191.4
2.455 | 1916.106 | 1916106272.0
2.46 | 1918.859 | 1918859037.8
2.465 | 1921.61 | 1921610491.8
2.47 | 1924.361 | 1924360637.3
2.475 | 1927.109 | 1927109477.4
2.48 | 1929.857 | 1929857015.4
2.485 | 1932.603 | 1932603254.3
2.49 | 1935.348 | 1935348197.3
2.495 | 1938.092 | 1938091847.5
2.5 | 1940.834 | 1940834208.1
2.505 | 1943.575 | 1943575282.0
2.51 | 1946.315 | 1946315072.4
2.515 | 1949.054 | 1949053582.3
2.52 | 1951.791 | 1951790814.8
2.525 | 1954.527 | 1954526773.0
2.53 | 1957.261 | 1957261459.8
2.535 | 1959.995 | 1959994878.3
2.54 | 1962.727 | 1962727031.4
2.545 | 1965.458 | 1965457922.2
2.55 | 1968.188 | 1968187553.6
2.555 | 1970.916 | 1970915928.6
2.56 | 1973.643 | 1973643050.1
2.565 | 1976.369 | 1976368921.1
2.57 | 1979.094 | 1979093544.5
2.575 | 1981.817 | 1981816923.2
2.58 | 1984.539 | 1984539060.1
2.585 | 1987.26 | 1987259958.1
2.59 | 1989.98 | 1989979620.1
2.595 | 1992.698 | 1992698048.9
2.6 | 1995.415 | 1995415247.4
2.605 | 1998.131 | 1998131218.4
2.61 | 2000.846 | 2000845964.7
2.615 | 2003.559 | 2003559489.2
2.62 | 2006.272 | 2006271794.7
2.625 | 2008.983 | 2008982883.9
2.63 | 2011.693 | 2011692759.6
2.635 | 2014.401 | 2014401424.7
2.64 | 2017.109 | 2017108881.8
2.645 | 2019.815 | 2019815133.8
2.65 | 2022.52 | 2022520183.3
2.655 | 2025.224 | 2025224033.0
2.66 | 2027.927 | 2027926685.8
2.665 | 2030.628 | 2030628144.2
2.67 | 2033.328 | 2033328411.0
2.675 | 2036.027 | 2036027488.9
2.68 | 2038.725 | 2038725380.5
2.685 | 2041.422 | 2041422088.5
2.69 | 2044.118 | 2044117615.5
2.695 | 2046.812 | 2046811964.2
2.7 | 2049.505 | 2049505137.2
2.705 | 2052.197 | 2052197137.1
2.71 | 2054.888 | 2054887966.5
2.715 | 2057.578 | 2057577628.0
2.72 | 2060.266 | 2060266124.2
2.725 | 2062.953 | 2062953457.7
2.73 | 2065.64 | 2065639631.0
2.735 | 2068.325 | 2068324646.8
2.74 | 2071.009 | 2071008507.4
2.745 | 2073.691 | 2073691215.5
2.75 | 2076.373 | 2076372773.6
2.755 | 2079.053 | 2079053184.3
2.76 | 2081.732 | 2081732449.9
2.765 | 2084.411 | 2084410573.0
2.77 | 2087.088 | 2087087556.1
2.775 | 2089.763 | 2089763401.7
2.78 | 2092.438 | 2092438112.2
2.785 | 2095.112 | 2095111690.1
2.79 | 2097.784 | 2097784137.8
2.795 | 2100.455 | 2100455457.7
2.8 | 2103.126 | 2103125652.4
2.805 | 2105.795 | 2105794724.2
2.81 | 2108.463 | 2108462675.5
2.815 | 2111.13 | 2111129508.6
2.82 | 2113.795 | 2113795226.1
2.825 | 2116.46 | 2116459830.3
2.83 | 2119.123 | 2119123323.6
2.835 | 2121.786 | 2121785708.2
2.84 | 2124.447 | 2124446986.6
2.845 | 2127.107 | 2127107161.2
2.85 | 2129.766 | 2129766234.1
2.855 | 2132.424 | 2132424207.9
2.86 | 2135.081 | 2135081084.7
2.865 | 2137.737 | 2137736867.0
2.87 | 2140.392 | 2140391556.9
2.875 | 2143.045 | 2143045156.8
2.88 | 2145.698 | 2145697669.0
2.885 | 2148.349 | 2148349095.8
2.89 | 2150.999 | 2150999439.4
2.895 | 2153.649 | 2153648702.0
2.9 | 2156.297 | 2156296885.9
2.905 | 2158.944 | 2158943993.4
2.91 | 2161.59 | 2161590026.7
2.915 | 2164.235 | 2164234988.0
2.92 | 2166.879 | 2166878879.5
2.925 | 2169.522 | 2169521703.5
2.93 | 2172.163 | 2172163462.0
2.935 | 2174.804 | 2174804157.4
2.94 | 2177.444 | 2177443791.8
2.945 | 2180.082 | 2180082367.4
2.95 | 2182.72 | 2182719886.3
2.955 | 2185.356 | 2185356350.7
2.96 | 2187.992 | 2187991762.8
2.965 | 2190.626 | 2190626124.7
2.97 | 2193.259 | 2193259438.4
2.975 | 2195.892 | 2195891706.3
2.98 | 2198.523 | 2198522930.3
2.985 | 2201.153 | 2201153112.6
2.99 | 2203.782 | 2203782255.2
2.995 | 2206.41 | 2206410360.4
3 | 2209.037 | 2209037430.1