## Sheet1
strain,- | stress,MPa | stress,Pa
0 | 476.116 | 476116016.9
0.002 | 569.3778 | 569377757.5
0.004 | 615.8618 | 615861787.2
0.006 | 648.0499 | 648049932.9
0.008 | 673.0091 | 673009145.0
0.01 | 693.5431 | 693543137.4
0.012 | 711.0672 | 711067235.6
0.014 | 726.4012 | 726401159.1
0.016 | 740.0645 | 740064469.8
0.018 | 752.4083 | 752408283.7
0.02 | 763.6816 | 763681565.1
0.022 | 774.0676 | 774067579.1
0.024 | 783.7053 | 783705338.7
0.026 | 792.7029 | 792702917.6
0.028 | 801.1461 | 801146081.0
0.03 | 809.1041 | 809104088.1
0.032 | 816.6337 | 816633712.4
0.034 | 823.7821 | 823782102.1
0.036 | 830.5889 | 830588860.9
0.038 | 837.0876 | 837087592.4
0.04 | 843.3071 | 843307066.0
0.042 | 849.2721 | 849272111.5
0.044 | 855.0043 | 855004314.1
0.046 | 860.5226 | 860522562.4
0.048 | 865.8435 | 865843484.2
0.05 | 870.9818 | 870981797.2
0.052 | 875.9506 | 875950594.1
0.054 | 880.7616 | 880761575.8
0.056 | 885.4252 | 885425244.2
0.058 | 889.9511 | 889951062.1
0.06 | 894.3476 | 894347587.8
0.062 | 898.6226 | 898622587.8
0.064 | 902.7831 | 902783132.7
0.066 | 906.8357 | 906835679.0
0.068 | 910.7861 | 910786138.9
0.07 | 914.6399 | 914639940.3
0.072 | 918.4021 | 918402079.5
0.074 | 922.0772 | 922077165.4
0.076 | 925.6695 | 925669459.8
0.078 | 929.1829 | 929182911.4
0.08 | 932.6212 | 932621186.2
0.082 | 935.9877 | 935987694.1
0.084 | 939.2856 | 939285612.5
0.086 | 942.5179 | 942517907.3
0.088 | 945.6874 | 945687351.4
0.09 | 948.7965 | 948796541.2
0.092 | 951.8479 | 951847911.6
0.094 | 954.8437 | 954843749.4
0.096 | 957.7862 | 957786204.7
0.098 | 960.6773 | 960677302.4
0.1 | 963.519 | 963518951.1
0.102 | 966.313 | 966312952.7
0.104 | 969.061 | 969061009.7
0.106 | 971.7647 | 971764732.8
0.108 | 974.4256 | 974425647.4
0.11 | 977.0452 | 977045199.4
0.112 | 979.6248 | 979624761.1
0.114 | 982.1656 | 982165635.6
0.116 | 984.6691 | 984669062.0
0.118 | 987.1362 | 987136219.3
0.12 | 989.5682 | 989568230.2
0.122 | 991.9662 | 991966164.8
0.124 | 994.331 | 994331043.8
0.126 | 996.6638 | 996663841.7
0.128 | 998.9655 | 998965489.3
0.13 | 1001.237 | 1001236876.7
0.132 | 1003.479 | 1003478855.1
0.134 | 1005.692 | 1005692239.6
0.136 | 1007.878 | 1007877810.9
0.138 | 1010.036 | 1010036317.6
0.14 | 1012.168 | 1012168477.4
0.142 | 1014.275 | 1014274979.4
0.144 | 1016.356 | 1016356485.0
0.146 | 1018.414 | 1018413630.0
0.148 | 1020.447 | 1020447025.5
0.15 | 1022.457 | 1022457259.4
0.152 | 1024.445 | 1024444897.3
0.154 | 1026.41 | 1026410484.1
0.156 | 1028.355 | 1028354544.5
0.158 | 1030.278 | 1030277584.2
0.16 | 1032.18 | 1032180091.0
0.162 | 1034.063 | 1034062535.4
0.164 | 1035.925 | 1035925371.5
0.166 | 1037.769 | 1037769037.7
0.168 | 1039.594 | 1039593957.7
0.17 | 1041.401 | 1041400540.7
0.172 | 1043.189 | 1043189182.4
0.174 | 1044.96 | 1044960265.6
0.176 | 1046.714 | 1046714160.5
0.178 | 1048.451 | 1048451225.5
0.18 | 1050.172 | 1050171807.7
0.182 | 1051.876 | 1051876243.1
0.184 | 1053.565 | 1053564857.5
0.186 | 1055.238 | 1055237966.5
0.188 | 1056.896 | 1056895876.3
0.19 | 1058.539 | 1058538883.6
0.192 | 1060.167 | 1060167276.5
0.194 | 1061.781 | 1061781334.6
0.196 | 1063.381 | 1063381329.3
0.198 | 1064.968 | 1064967524.2
0.2 | 1066.54 | 1066540175.2
0.202 | 1068.1 | 1068099531.3
0.204 | 1069.646 | 1069645834.1
0.206 | 1071.179 | 1071179318.9
0.208 | 1072.7 | 1072700214.4
0.21 | 1074.209 | 1074208742.9
0.212 | 1075.705 | 1075705120.9
0.214 | 1077.19 | 1077189559.1
0.216 | 1078.662 | 1078662262.5
0.218 | 1080.123 | 1080123431.0
0.22 | 1081.573 | 1081573259.0
0.222 | 1083.012 | 1083011936.1
0.224 | 1084.44 | 1084439646.9
0.226 | 1085.857 | 1085856571.6
0.228 | 1087.263 | 1087262885.5
0.23 | 1088.659 | 1088658759.9
0.232 | 1090.044 | 1090044361.7
0.234 | 1091.42 | 1091419853.8
0.236 | 1092.785 | 1092785395.1
0.238 | 1094.141 | 1094141140.7
0.24 | 1095.487 | 1095487242.0
0.242 | 1096.824 | 1096823846.9
0.244 | 1098.151 | 1098151099.8
0.246 | 1099.469 | 1099469141.6
0.248 | 1100.778 | 1100778110.2
0.25 | 1102.078 | 1102078140.2
0.252 | 1103.369 | 1103369363.2
0.254 | 1104.652 | 1104651907.8
0.256 | 1105.926 | 1105925899.8
0.258 | 1107.191 | 1107191462.1
0.26 | 1108.449 | 1108448715.0
0.262 | 1109.698 | 1109697776.1
0.264 | 1110.939 | 1110938760.6
0.266 | 1112.172 | 1112171781.0
0.268 | 1113.397 | 1113396947.7
0.27 | 1114.614 | 1114614368.4
0.272 | 1115.824 | 1115824148.9
0.274 | 1117.026 | 1117026392.5
0.276 | 1118.221 | 1118221200.6
0.278 | 1119.409 | 1119408672.3
0.28 | 1120.589 | 1120588904.9
0.282 | 1121.762 | 1121761993.5
0.284 | 1122.928 | 1122928031.5
0.286 | 1124.087 | 1124087110.3
0.288 | 1125.239 | 1125239319.5
0.29 | 1126.385 | 1126384747.0
0.292 | 1127.523 | 1127523478.9
0.294 | 1128.656 | 1128655599.6
0.296 | 1129.781 | 1129781192.2
0.298 | 1130.9 | 1130900337.6
0.3 | 1132.013 | 1132013115.8
0.302 | 1133.12 | 1133119604.9
0.304 | 1134.22 | 1134219881.5
0.306 | 1135.314 | 1135314021.1
0.308 | 1136.402 | 1136402097.4
0.31 | 1137.484 | 1137484183.1
0.312 | 1138.56 | 1138560349.4
0.314 | 1139.631 | 1139630666.1
0.316 | 1140.695 | 1140695201.9
0.318 | 1141.754 | 1141754024.3
0.32 | 1142.807 | 1142807199.4
0.322 | 1143.855 | 1143854792.3
0.324 | 1144.897 | 1144896867.0
0.326 | 1145.933 | 1145933486.0
0.328 | 1146.965 | 1146964711.3
0.33 | 1147.991 | 1147990603.3
0.332 | 1149.011 | 1149011221.6
0.334 | 1150.027 | 1150026624.9
0.336 | 1151.037 | 1151036870.5
0.338 | 1152.042 | 1152042015.3
0.34 | 1153.042 | 1153042114.7
0.342 | 1154.037 | 1154037223.5
0.344 | 1155.027 | 1155027395.5
0.346 | 1156.013 | 1156012683.6
0.348 | 1156.993 | 1156993139.8
0.35 | 1157.969 | 1157968815.3
0.352 | 1158.94 | 1158939760.6
0.354 | 1159.906 | 1159906025.1
0.356 | 1160.868 | 1160867657.7
0.358 | 1161.825 | 1161824706.2
0.36 | 1162.777 | 1162777217.9
0.362 | 1163.725 | 1163725239.3
0.364 | 1164.669 | 1164668816.1
0.366 | 1165.608 | 1165607993.4
0.368 | 1166.543 | 1166542815.5
0.37 | 1167.473 | 1167473326.0
0.372 | 1168.4 | 1168399568.0
0.374 | 1169.322 | 1169321583.6
0.376 | 1170.239 | 1170239414.7
0.378 | 1171.153 | 1171153102.3
0.38 | 1172.063 | 1172062686.7
0.382 | 1172.968 | 1172968207.9
0.384 | 1173.87 | 1173869705.1
0.386 | 1174.767 | 1174767216.8
0.388 | 1175.661 | 1175660781.3
0.39 | 1176.55 | 1176550436.0
0.392 | 1177.436 | 1177436218.0
0.394 | 1178.318 | 1178318163.6
0.396 | 1179.196 | 1179196308.8
0.398 | 1180.071 | 1180070689.0
0.4 | 1180.941 | 1180941339.0
0.402 | 1181.808 | 1181808293.4
0.404 | 1182.672 | 1182671586.0
0.406 | 1183.531 | 1183531250.3
0.408 | 1184.387 | 1184387319.2
0.41 | 1185.24 | 1185239825.3
0.412 | 1186.089 | 1186088800.5
0.414 | 1186.934 | 1186934276.7
0.416 | 1187.776 | 1187776284.8
0.418 | 1188.615 | 1188614855.7
0.42 | 1189.45 | 1189450019.8
0.422 | 1190.282 | 1190281806.9
0.424 | 1191.11 | 1191110246.6
0.426 | 1191.935 | 1191935368.1
0.428 | 1192.757 | 1192757200.0
0.43 | 1193.576 | 1193575770.8
0.432 | 1194.391 | 1194391108.4
0.434 | 1195.203 | 1195203240.4
0.436 | 1196.012 | 1196012194.2
0.438 | 1196.818 | 1196817996.6
0.44 | 1197.621 | 1197620674.1
0.442 | 1198.42 | 1198420253.0
0.444 | 1199.217 | 1199216759.2
0.446 | 1200.01 | 1200010218.2
0.448 | 1200.801 | 1200800655.2
0.45 | 1201.588 | 1201588095.2
0.452 | 1202.373 | 1202372562.6
0.454 | 1203.154 | 1203154081.8
0.456 | 1203.933 | 1203932676.8
0.458 | 1204.708 | 1204708371.1
0.46 | 1205.481 | 1205481188.3
0.462 | 1206.251 | 1206251151.4
0.464 | 1207.018 | 1207018283.1
0.466 | 1207.783 | 1207782606.1
0.468 | 1208.544 | 1208544142.6
0.47 | 1209.303 | 1209302914.5
0.472 | 1210.059 | 1210058943.6
0.474 | 1210.812 | 1210812251.3
0.476 | 1211.563 | 1211562858.8
0.478 | 1212.311 | 1212310787.0
0.48 | 1213.056 | 1213056056.8
0.482 | 1213.799 | 1213798688.4
0.484 | 1214.539 | 1214538702.1
0.486 | 1215.276 | 1215276118.0
0.488 | 1216.011 | 1216010955.6
0.49 | 1216.743 | 1216743234.6
0.492 | 1217.473 | 1217472974.1
0.494 | 1218.2 | 1218200193.4
0.496 | 1218.925 | 1218924911.1
0.498 | 1219.647 | 1219647146.0
0.5 | 1220.367 | 1220366916.4
0.505 | 1222.156 | 1222155679.3
0.51 | 1223.929 | 1223929431.2
0.515 | 1225.688 | 1225688443.4
0.52 | 1227.433 | 1227432979.2
0.525 | 1229.163 | 1229163295.2
0.53 | 1230.88 | 1230879640.8
0.535 | 1232.582 | 1232582258.9
0.54 | 1234.271 | 1234271385.7
0.545 | 1235.947 | 1235947251.5
0.55 | 1237.61 | 1237610080.3
0.555 | 1239.26 | 1239260090.7
0.56 | 1240.897 | 1240897495.3
0.565 | 1242.523 | 1242522501.6
0.57 | 1244.135 | 1244135311.9
0.575 | 1245.736 | 1245736123.1
0.58 | 1247.325 | 1247325127.8
0.585 | 1248.903 | 1248902513.4
0.59 | 1250.468 | 1250468463.0
0.595 | 1252.023 | 1252023155.2
0.6 | 1253.567 | 1253566764.5
0.605 | 1255.099 | 1255099461.1
0.61 | 1256.621 | 1256621411.2
0.615 | 1258.133 | 1258132777.2
0.62 | 1259.634 | 1259633717.9
0.625 | 1261.124 | 1261124388.1
0.63 | 1262.605 | 1262604939.4
0.635 | 1264.076 | 1264075519.9
0.64 | 1265.536 | 1265536274.3
0.645 | 1266.987 | 1266987344.3
0.65 | 1268.429 | 1268428868.1
0.655 | 1269.861 | 1269860981.3
0.66 | 1271.284 | 1271283816.4
0.665 | 1272.698 | 1272697502.9
0.67 | 1274.102 | 1274102167.8
0.675 | 1275.498 | 1275497935.1
0.68 | 1276.885 | 1276884926.6
0.685 | 1278.263 | 1278263261.1
0.69 | 1279.633 | 1279633055.2
0.695 | 1280.994 | 1280994423.2
0.7 | 1282.347 | 1282347476.8
0.705 | 1283.692 | 1283692325.6
0.71 | 1285.029 | 1285029076.9
0.715 | 1286.358 | 1286357836.0
0.72 | 1287.679 | 1287678705.9
0.725 | 1288.992 | 1288991787.7
0.73 | 1290.297 | 1290297180.6
0.735 | 1291.595 | 1291594981.6
0.74 | 1292.885 | 1292885286.1
0.745 | 1294.168 | 1294168187.6
0.75 | 1295.444 | 1295443777.7
0.755 | 1296.712 | 1296712146.3
0.76 | 1297.973 | 1297973381.7
0.765 | 1299.228 | 1299227570.6
0.77 | 1300.475 | 1300474797.8
0.775 | 1301.715 | 1301715146.9
0.78 | 1302.949 | 1302948699.7
0.785 | 1304.176 | 1304175536.6
0.79 | 1305.396 | 1305395736.6
0.795 | 1306.609 | 1306609377.2
0.8 | 1307.817 | 1307816534.5
0.805 | 1309.017 | 1309017283.4
0.81 | 1310.212 | 1310211697.2
0.815 | 1311.4 | 1311399848.2
0.82 | 1312.582 | 1312581807.3
0.825 | 1313.758 | 1313757644.2
0.83 | 1314.927 | 1314927427.3
0.835 | 1316.091 | 1316091224.1
0.84 | 1317.249 | 1317249100.6
0.845 | 1318.401 | 1318401122.0
0.85 | 1319.547 | 1319547352.1
0.855 | 1320.688 | 1320687853.9
0.86 | 1321.823 | 1321822689.2
0.865 | 1322.952 | 1322951918.8
0.87 | 1324.076 | 1324075602.6
0.875 | 1325.194 | 1325193799.4
0.88 | 1326.307 | 1326306567.1
0.885 | 1327.414 | 1327413962.6
0.89 | 1328.516 | 1328516042.0
0.895 | 1329.613 | 1329612860.5
0.9 | 1330.704 | 1330704472.2
0.905 | 1331.791 | 1331790930.6
0.91 | 1332.872 | 1332872288.3
0.915 | 1333.949 | 1333948597.1
0.92 | 1335.02 | 1335019907.8
0.925 | 1336.086 | 1336086270.7
0.93 | 1337.148 | 1337147735.1
0.935 | 1338.204 | 1338204349.6
0.94 | 1339.256 | 1339256162.2
0.945 | 1340.303 | 1340303220.0
0.95 | 1341.346 | 1341345569.5
0.955 | 1342.383 | 1342383256.4
0.96 | 1343.416 | 1343416325.9
0.965 | 1344.445 | 1344444822.3
0.97 | 1345.469 | 1345468789.4
0.975 | 1346.488 | 1346488270.3
0.98 | 1347.503 | 1347503307.6
0.985 | 1348.514 | 1348513943.0
0.99 | 1349.52 | 1349520217.9
0.995 | 1350.522 | 1350522172.9
1 | 1351.52 | 1351519848.1
1.005 | 1352.513 | 1352513283.1
1.01 | 1353.503 | 1353502516.8
1.015 | 1354.488 | 1354487587.7
1.02 | 1355.469 | 1355468533.6
1.025 | 1356.445 | 1356445391.8
1.03 | 1357.418 | 1357418199.2
1.035 | 1358.387 | 1358386992.2
1.04 | 1359.352 | 1359351806.5
1.045 | 1360.313 | 1360312677.4
1.05 | 1361.27 | 1361269640.0
1.055 | 1362.223 | 1362222728.4
1.06 | 1363.172 | 1363171976.7
1.065 | 1364.117 | 1364117418.2
1.07 | 1365.059 | 1365059086.1
1.075 | 1365.997 | 1365997012.9
1.08 | 1366.931 | 1366931230.7
1.085 | 1367.862 | 1367861771.3
1.09 | 1368.789 | 1368788666.0
1.095 | 1369.712 | 1369711945.6
1.1 | 1370.632 | 1370631640.7
1.105 | 1371.548 | 1371547781.3
1.11 | 1372.46 | 1372460397.3
1.115 | 1373.37 | 1373369517.8
1.12 | 1374.275 | 1374275172.0
1.125 | 1375.177 | 1375177388.3
1.13 | 1376.076 | 1376076195.0
1.135 | 1376.972 | 1376971620.0
1.14 | 1377.864 | 1377863690.8
1.145 | 1378.752 | 1378752434.6
1.15 | 1379.638 | 1379637878.2
1.155 | 1380.52 | 1380520048.2
1.16 | 1381.399 | 1381398970.7
1.165 | 1382.275 | 1382274671.6
1.17 | 1383.147 | 1383147176.5
1.175 | 1384.017 | 1384016510.5
1.18 | 1384.883 | 1384882698.7
1.185 | 1385.746 | 1385745765.6
1.19 | 1386.606 | 1386605735.6
1.195 | 1387.463 | 1387462632.7
1.2 | 1388.316 | 1388316480.7
1.205 | 1389.167 | 1389167303.1
1.21 | 1390.015 | 1390015123.1
1.215 | 1390.86 | 1390859963.5
1.22 | 1391.702 | 1391701847.2
1.225 | 1392.541 | 1392540796.3
1.23 | 1393.377 | 1393376833.2
1.235 | 1394.21 | 1394209979.6
1.24 | 1395.04 | 1395040257.3
1.245 | 1395.868 | 1395867687.5
1.25 | 1396.692 | 1396692291.4
1.255 | 1397.514 | 1397514089.9
1.26 | 1398.333 | 1398333103.7
1.265 | 1399.149 | 1399149353.1
1.27 | 1399.963 | 1399962858.4
1.275 | 1400.774 | 1400773639.6
1.28 | 1401.582 | 1401581716.4
1.285 | 1402.387 | 1402387108.2
1.29 | 1403.19 | 1403189834.5
1.295 | 1403.99 | 1403989914.3
1.3 | 1404.787 | 1404787366.6
1.305 | 1405.582 | 1405582209.9
1.31 | 1406.374 | 1406374462.7
1.315 | 1407.164 | 1407164143.4
1.32 | 1407.951 | 1407951270.0
1.325 | 1408.736 | 1408735860.4
1.33 | 1409.518 | 1409517932.3
1.335 | 1410.298 | 1410297503.2
1.34 | 1411.075 | 1411074590.4
1.345 | 1411.849 | 1411849211.0
1.35 | 1412.621 | 1412621381.9
1.355 | 1413.391 | 1413391120.1
1.36 | 1414.158 | 1414158442.0
1.365 | 1414.923 | 1414923364.0
1.37 | 1415.686 | 1415685902.5
1.375 | 1416.446 | 1416446073.4
1.38 | 1417.204 | 1417203892.8
1.385 | 1417.959 | 1417959376.3
1.39 | 1418.713 | 1418712539.6
1.395 | 1419.463 | 1419463398.1
1.4 | 1420.212 | 1420211967.0
1.405 | 1420.958 | 1420958261.5
1.41 | 1421.702 | 1421702296.5
1.415 | 1422.444 | 1422444086.8
1.42 | 1423.184 | 1423183647.2
1.425 | 1423.921 | 1423920992.0
1.43 | 1424.656 | 1424656135.8
1.435 | 1425.389 | 1425389092.7
1.44 | 1426.12 | 1426119876.8
1.445 | 1426.849 | 1426848502.0
1.45 | 1427.575 | 1427574982.2
1.455 | 1428.299 | 1428299331.1
1.46 | 1429.022 | 1429021562.1
1.465 | 1429.742 | 1429741688.7
1.47 | 1430.46 | 1430459724.2
1.475 | 1431.176 | 1431175681.7
1.48 | 1431.89 | 1431889574.2
1.485 | 1432.601 | 1432601414.7
1.49 | 1433.311 | 1433311215.9
1.495 | 1434.019 | 1434018990.5
1.5 | 1434.725 | 1434724750.9
1.505 | 1435.429 | 1435428509.7
1.51 | 1436.13 | 1436130279.1
1.515 | 1436.83 | 1436830071.2
1.52 | 1437.528 | 1437527898.2
1.525 | 1438.224 | 1438223772.0
1.53 | 1438.918 | 1438917704.5
1.535 | 1439.61 | 1439609707.3
1.54 | 1440.3 | 1440299792.1
1.545 | 1440.988 | 1440987970.4
1.55 | 1441.674 | 1441674253.7
1.555 | 1442.359 | 1442358653.1
1.56 | 1443.041 | 1443041180.0
1.565 | 1443.722 | 1443721845.4
1.57 | 1444.401 | 1444400660.3
1.575 | 1445.078 | 1445077635.6
1.58 | 1445.753 | 1445752782.1
1.585 | 1446.426 | 1446426110.6
1.59 | 1447.098 | 1447097631.5
1.595 | 1447.767 | 1447767355.5
1.6 | 1448.435 | 1448435292.9
1.605 | 1449.101 | 1449101454.1
1.61 | 1449.766 | 1449765849.3
1.615 | 1450.428 | 1450428488.6
1.62 | 1451.089 | 1451089382.2
1.625 | 1451.749 | 1451748539.8
1.63 | 1452.406 | 1452405971.5
1.635 | 1453.062 | 1453061687.1
1.64 | 1453.716 | 1453715696.1
1.645 | 1454.368 | 1454368008.3
1.65 | 1455.019 | 1455018633.2
1.655 | 1455.668 | 1455667580.2
1.66 | 1456.315 | 1456314858.8
1.665 | 1456.96 | 1456960478.1
1.67 | 1457.604 | 1457604447.5
1.675 | 1458.247 | 1458246776.0
1.68 | 1458.887 | 1458887472.7
1.685 | 1459.527 | 1459526546.7
1.69 | 1460.164 | 1460164006.7
1.695 | 1460.8 | 1460799861.7
1.7 | 1461.434 | 1461434120.3
1.71 | 1462.698 | 1462697883.4
1.72 | 1463.955 | 1463955364.4
1.73 | 1465.207 | 1465206630.9
1.74 | 1466.452 | 1466451749.2
1.75 | 1467.691 | 1467690784.6
1.76 | 1468.924 | 1468923801.3
1.77 | 1470.151 | 1470150862.4
1.78 | 1471.372 | 1471372030.2
1.79 | 1472.587 | 1472587365.7
1.8 | 1473.797 | 1473796929.2
1.81 | 1475.001 | 1475000779.9
1.82 | 1476.199 | 1476198976.1
1.83 | 1477.392 | 1477391575.2
1.84 | 1478.579 | 1478578633.8
1.85 | 1479.76 | 1479760207.3
1.86 | 1480.936 | 1480936350.7
1.87 | 1482.107 | 1482107117.8
1.88 | 1483.273 | 1483272561.8
1.89 | 1484.433 | 1484432735.0
1.9 | 1485.588 | 1485587688.9
1.91 | 1486.737 | 1486737474.2
1.92 | 1487.882 | 1487882141.0
1.93 | 1489.022 | 1489021738.5
1.94 | 1490.156 | 1490156315.2
1.95 | 1491.286 | 1491285919.0
1.96 | 1492.411 | 1492410597.0
1.97 | 1493.53 | 1493530395.6
1.98 | 1494.645 | 1494645360.6
1.99 | 1495.756 | 1495755537.0
2 | 1496.861 | 1496860969.5
2.02 | 1499.058 | 1499057776.9
2.04 | 1501.236 | 1501236126.2
2.06 | 1503.396 | 1503396351.0
2.08 | 1505.539 | 1505538775.8
2.1 | 1507.664 | 1507663716.3
2.12 | 1509.771 | 1509771479.7
2.14 | 1511.862 | 1511862364.7
2.16 | 1513.937 | 1513936662.5
2.18 | 1515.995 | 1515994656.2
2.2 | 1518.037 | 1518036621.8
2.22 | 1520.063 | 1520062828.1
2.24 | 1522.074 | 1522073537.0
2.26 | 1524.069 | 1524069003.8
2.28 | 1526.049 | 1526049477.3
2.3 | 1528.015 | 1528015200.2
2.32 | 1529.966 | 1529966409.2
2.34 | 1531.903 | 1531903335.1
2.36 | 1533.826 | 1533826203.2
2.38 | 1535.735 | 1535735233.3
2.4 | 1537.631 | 1537630640.0
2.42 | 1539.513 | 1539512632.7
2.44 | 1541.381 | 1541381416.2
2.46 | 1543.237 | 1543237190.2
2.48 | 1545.08 | 1545080149.8
2.5 | 1546.91 | 1546910485.9
2.52 | 1548.728 | 1548728384.8
2.54 | 1550.534 | 1550534028.7
2.56 | 1552.328 | 1552327595.8
2.58 | 1554.109 | 1554109260.1
2.6 | 1555.879 | 1555879192.0
2.62 | 1557.638 | 1557637558.0
2.64 | 1559.385 | 1559384521.3
2.66 | 1561.12 | 1561120241.2
2.68 | 1562.845 | 1562844873.7
2.7 | 1564.559 | 1564558571.7
2.72 | 1566.261 | 1566261484.7
2.74 | 1567.954 | 1567953759.0
2.76 | 1569.636 | 1569635538.2
2.78 | 1571.307 | 1571306962.5
2.8 | 1572.968 | 1572968169.5
2.82 | 1574.619 | 1574619293.9
2.84 | 1576.26 | 1576260467.9
2.86 | 1577.892 | 1577891820.8
2.88 | 1579.513 | 1579513479.3
2.9 | 1581.126 | 1581125567.9
2.92 | 1582.728 | 1582728208.4
2.94 | 1584.322 | 1584321520.3
2.96 | 1585.906 | 1585905620.8
2.98 | 1587.481 | 1587480624.8
3 | 1589.047 | 1589046645.1