## Sheet1
strain,- | stress,MPa | stress,Pa
0 | 392.9387 | 392938674.7
0.002 | 478.3174 | 478317445.8
0.004 | 507.5834 | 507583396.7
0.006 | 526.2834 | 526283367.2
0.008 | 540.1974 | 540197358.0
0.01 | 551.3437 | 551343712.5
0.012 | 560.675 | 560675024.6
0.014 | 568.7196 | 568719552.5
0.016 | 575.8019 | 575801864.5
0.018 | 582.1362 | 582136155.8
0.02 | 587.8715 | 587871458.7
0.022 | 593.1158 | 593115783.1
0.024 | 597.95 | 597949990.3
0.026 | 602.4362 | 602436240.5
0.028 | 606.6234 | 606623379.9
0.03 | 610.5505 | 610550512.4
0.032 | 614.2494 | 614249444.8
0.034 | 617.7464 | 617746407.1
0.036 | 621.0633 | 621063292.2
0.038 | 624.2186 | 624218568.6
0.04 | 627.228 | 627227963.4
0.042 | 630.105 | 630104982.9
0.044 | 632.8613 | 632861314.9
0.046 | 635.5071 | 635507142.9
0.048 | 638.0514 | 638051395.6
0.05 | 640.5019 | 640501946.4
0.052 | 642.8658 | 642865774.2
0.054 | 645.1491 | 645149095.1
0.056 | 647.3575 | 647357470.5
0.058 | 649.4959 | 649495896.2
0.06 | 651.5689 | 651568877.6
0.062 | 653.5805 | 653580491.8
0.064 | 655.5344 | 655534441.0
0.066 | 657.4341 | 657434097.3
0.068 | 659.2825 | 659282540.9
0.07 | 661.0826 | 661082593.3
0.072 | 662.8368 | 662836845.7
0.074 | 664.5477 | 664547683.3
0.076 | 666.2173 | 666217307.2
0.078 | 667.8478 | 667847752.5
0.08 | 669.4409 | 669440905.0
0.082 | 670.9985 | 670998515.6
0.084 | 672.5222 | 672522212.8
0.086 | 674.0135 | 674013513.9
0.088 | 675.4738 | 675473835.2
0.09 | 676.9045 | 676904500.6
0.092 | 678.3067 | 678306749.7
0.094 | 679.6817 | 679681744.8
0.096 | 681.0306 | 681030577.0
0.098 | 682.3543 | 682354272.6
0.1 | 683.6538 | 683653797.3
0.102 | 684.9301 | 684930061.6
0.104 | 686.1839 | 686183924.6
0.106 | 687.4162 | 687416198.1
0.108 | 688.6276 | 688627649.8
0.11 | 689.819 | 689819006.3
0.112 | 690.991 | 690990956.7
0.114 | 692.1442 | 692144154.2
0.116 | 693.2792 | 693279219.5
0.118 | 694.3967 | 694396742.2
0.12 | 695.4973 | 695497283.3
0.122 | 696.5814 | 696581376.8
0.124 | 697.6495 | 697649531.7
0.126 | 698.7022 | 698702233.2
0.128 | 699.7399 | 699739944.3
0.13 | 700.7631 | 700763107.3
0.132 | 701.7721 | 701772144.8
0.134 | 702.7675 | 702767461.1
0.136 | 703.7494 | 703749442.9
0.138 | 704.7185 | 704718460.8
0.14 | 705.6749 | 705674869.7
0.142 | 706.619 | 706619009.9
0.144 | 707.5512 | 707551208.1
0.146 | 708.4718 | 708471777.7
0.148 | 709.381 | 709381019.8
0.15 | 710.2792 | 710279223.8
0.152 | 711.1667 | 711166668.0
0.154 | 712.0436 | 712043620.0
0.156 | 712.9103 | 712910337.5
0.158 | 713.7671 | 713767068.6
0.16 | 714.6141 | 714614052.6
0.162 | 715.4515 | 715451519.7
0.164 | 716.2797 | 716279692.3
0.166 | 717.0988 | 717098784.9
0.168 | 717.909 | 717909004.4
0.17 | 718.7106 | 718710550.6
0.172 | 719.5036 | 719503616.7
0.174 | 720.2884 | 720288389.4
0.176 | 721.065 | 721065048.9
0.178 | 721.8338 | 721833769.9
0.18 | 722.5947 | 722594721.2
0.182 | 723.3481 | 723348066.1
0.184 | 724.094 | 724093963.0
0.186 | 724.8326 | 724832565.1
0.188 | 725.564 | 725564021.0
0.19 | 726.2885 | 726288474.6
0.192 | 727.0061 | 727006065.5
0.194 | 727.7169 | 727716929.1
0.196 | 728.4212 | 728421196.7
0.198 | 729.119 | 729118995.9
0.2 | 729.8105 | 729810450.3
0.202 | 730.4957 | 730495680.2
0.204 | 731.1748 | 731174802.3
0.206 | 731.8479 | 731847930.1
0.208 | 732.5152 | 732515173.9
0.21 | 733.1766 | 733176640.7
0.212 | 733.8324 | 733832435.0
0.214 | 734.4827 | 734482658.1
0.216 | 735.1274 | 735127408.6
0.218 | 735.7668 | 735766782.6
0.22 | 736.4009 | 736400873.6
0.222 | 737.0298 | 737029772.6
0.224 | 737.6536 | 737653568.3
0.226 | 738.2723 | 738272347.0
0.228 | 738.8862 | 738886193.0
0.23 | 739.4952 | 739495188.1
0.232 | 740.0994 | 740099412.4
0.234 | 740.6989 | 740698943.9
0.236 | 741.2939 | 741293858.6
0.238 | 741.8842 | 741884230.7
0.24 | 742.4701 | 742470132.6
0.242 | 743.0516 | 743051634.9
0.244 | 743.6288 | 743628806.5
0.246 | 744.2017 | 744201714.8
0.248 | 744.7704 | 744770425.5
0.25 | 745.335 | 745335002.8
0.252 | 745.8955 | 745895509.4
0.254 | 746.452 | 746452006.6
0.256 | 747.0046 | 747004554.2
0.258 | 747.5532 | 747553210.9
0.26 | 748.098 | 748098033.8
0.262 | 748.6391 | 748639078.8
0.264 | 749.1764 | 749176400.7
0.266 | 749.7101 | 749710052.9
0.268 | 750.2401 | 750240087.8
0.27 | 750.7666 | 750766556.7
0.272 | 751.2895 | 751289509.5
0.274 | 751.809 | 751808995.5
0.276 | 752.3251 | 752325062.6
0.278 | 752.8378 | 752837757.7
0.28 | 753.3471 | 753347127.0
0.282 | 753.8532 | 753853215.5
0.284 | 754.3561 | 754356067.4
0.286 | 754.8557 | 754855725.8
0.288 | 755.3522 | 755352233.3
0.29 | 755.8456 | 755845631.3
0.292 | 756.336 | 756335960.5
0.294 | 756.8233 | 756823260.8
0.296 | 757.3076 | 757307571.3
0.298 | 757.7889 | 757788930.4
0.3 | 758.2674 | 758267375.6
0.302 | 758.7429 | 758742943.9
0.304 | 759.2157 | 759215671.3
0.306 | 759.6856 | 759685593.4
0.308 | 760.1527 | 760152744.9
0.31 | 760.6172 | 760617160.1
0.312 | 761.0789 | 761078872.4
0.314 | 761.5379 | 761537914.7
0.316 | 761.9943 | 761994319.3
0.318 | 762.4481 | 762448117.9
0.32 | 762.8993 | 762899341.6
0.322 | 763.348 | 763348021.0
0.324 | 763.7942 | 763794186.0
0.326 | 764.2379 | 764237866.2
0.328 | 764.6791 | 764679090.4
0.33 | 765.1179 | 765117887.2
0.332 | 765.5543 | 765554284.4
0.334 | 765.9883 | 765988309.5
0.336 | 766.42 | 766419989.4
0.338 | 766.8494 | 766849350.8
0.34 | 767.2764 | 767276419.5
0.342 | 767.7012 | 767701221.3
0.344 | 768.1238 | 768123781.2
0.346 | 768.5441 | 768544124.2
0.348 | 768.9623 | 768962274.4
0.35 | 769.3783 | 769378255.8
0.352 | 769.7921 | 769792092.0
0.354 | 770.2038 | 770203806.1
0.356 | 770.6134 | 770613420.9
0.358 | 771.021 | 771020958.8
0.36 | 771.4264 | 771426441.7
0.362 | 771.8299 | 771829891.5
0.364 | 772.2313 | 772231329.4
0.366 | 772.6308 | 772630776.4
0.368 | 773.0283 | 773028253.2
0.37 | 773.4238 | 773423780.2
0.372 | 773.8174 | 773817377.3
0.374 | 774.2091 | 774209064.2
0.376 | 774.5989 | 774598860.4
0.378 | 774.9868 | 774986785.0
0.38 | 775.3729 | 775372856.7
0.382 | 775.7571 | 775757094.2
0.384 | 776.1395 | 776139515.5
0.386 | 776.5201 | 776520138.8
0.388 | 776.899 | 776898981.7
0.39 | 777.2761 | 777276061.7
0.392 | 777.6514 | 777651395.8
0.394 | 778.025 | 778025001.1
0.396 | 778.3969 | 778396894.3
0.398 | 778.7671 | 778767091.6
0.4 | 779.1356 | 779135609.4
0.402 | 779.5025 | 779502463.6
0.404 | 779.8677 | 779867669.9
0.406 | 780.2312 | 780231243.8
0.408 | 780.5932 | 780593200.6
0.41 | 780.9536 | 780953555.3
0.412 | 781.3123 | 781312322.9
0.414 | 781.6695 | 781669517.9
0.416 | 782.0252 | 782025154.7
0.418 | 782.3792 | 782379247.7
0.42 | 782.7318 | 782731810.8
0.422 | 783.0829 | 783082857.9
0.424 | 783.4324 | 783432402.6
0.426 | 783.7805 | 783780458.5
0.428 | 784.127 | 784127038.7
0.43 | 784.4722 | 784472156.5
0.432 | 784.8158 | 784815824.6
0.434 | 785.1581 | 785158055.9
0.436 | 785.4989 | 785498863.0
0.438 | 785.8383 | 785838258.3
0.44 | 786.1763 | 786176254.0
0.442 | 786.5129 | 786512862.1
0.444 | 786.8481 | 786848094.8
0.446 | 787.182 | 787181963.6
0.448 | 787.5145 | 787514480.3
0.45 | 787.8457 | 787845656.3
0.452 | 788.1755 | 788175503.0
0.454 | 788.504 | 788504031.4
0.456 | 788.8313 | 788831252.7
0.458 | 789.1572 | 789157177.8
0.46 | 789.4818 | 789481817.4
0.462 | 789.8052 | 789805182.1
0.464 | 790.1273 | 790127282.4
0.466 | 790.4481 | 790448128.7
0.468 | 790.7677 | 790767731.3
0.47 | 791.0861 | 791086100.1
0.472 | 791.4032 | 791403245.2
0.474 | 791.7192 | 791719176.5
0.476 | 792.0339 | 792033903.7
0.478 | 792.3474 | 792347436.3
0.48 | 792.6598 | 792659784.0
0.482 | 792.971 | 792970956.0
0.484 | 793.281 | 793280961.7
0.486 | 793.5898 | 793589810.2
0.488 | 793.8975 | 793897510.6
0.49 | 794.2041 | 794204071.8
0.492 | 794.5095 | 794509502.7
0.494 | 794.8138 | 794813811.9
0.496 | 795.117 | 795117008.2
0.498 | 795.4191 | 795419100.0
0.5 | 795.7201 | 795720095.8
0.505 | 796.4678 | 796467844.7
0.51 | 797.2089 | 797208923.0
0.515 | 797.9435 | 797943454.6
0.52 | 798.6716 | 798671560.1
0.525 | 799.3934 | 799393356.7
0.53 | 800.109 | 800108958.2
0.535 | 800.8185 | 800818475.6
0.54 | 801.522 | 801522016.7
0.545 | 802.2197 | 802219686.4
0.55 | 802.9116 | 802911586.8
0.555 | 803.5978 | 803597817.6
0.56 | 804.2785 | 804278475.5
0.565 | 804.9537 | 804953655.0
0.57 | 805.6234 | 805623448.0
0.575 | 806.2879 | 806287944.2
0.58 | 806.9472 | 806947230.9
0.585 | 807.6014 | 807601393.4
0.59 | 808.2505 | 808250514.7
0.595 | 808.8947 | 808894675.9
0.6 | 809.534 | 809533956.1
0.605 | 810.1684 | 810168432.5
0.61 | 810.7982 | 810798180.5
0.615 | 811.4233 | 811423273.4
0.62 | 812.0438 | 812043783.3
0.625 | 812.6598 | 812659780.2
0.63 | 813.2713 | 813271332.6
0.635 | 813.8785 | 813878507.6
0.64 | 814.4814 | 814481370.4
0.645 | 815.08 | 815079985.1
0.65 | 815.6744 | 815674414.1
0.655 | 816.2647 | 816264718.7
0.66 | 816.851 | 816850958.4
0.665 | 817.4332 | 817433191.9
0.67 | 818.0115 | 818011476.2
0.675 | 818.5859 | 818585867.4
0.68 | 819.1564 | 819156420.1
0.685 | 819.7232 | 819723187.9
0.69 | 820.2862 | 820286223.4
0.695 | 820.8456 | 820845577.8
0.7 | 821.4013 | 821401301.5
0.705 | 821.9534 | 821953443.6
0.71 | 822.5021 | 822502052.4
0.715 | 823.0472 | 823047175.1
0.72 | 823.5889 | 823588858.1
0.725 | 824.1271 | 824127146.7
0.73 | 824.6621 | 824662085.3
0.735 | 825.1937 | 825193717.5
0.74 | 825.7221 | 825722086.1
0.745 | 826.2472 | 826247232.8
0.75 | 826.7692 | 826769198.9
0.755 | 827.288 | 827288024.4
0.76 | 827.8037 | 827803749.0
0.765 | 828.3164 | 828316411.4
0.77 | 828.826 | 828826049.6
0.775 | 829.3327 | 829332700.9
0.78 | 829.8364 | 829836401.9
0.785 | 830.3372 | 830337188.4
0.79 | 830.8351 | 830835095.9
0.795 | 831.3302 | 831330158.8
0.8 | 831.8224 | 831822411.2
0.805 | 832.3119 | 832311886.5
0.81 | 832.7986 | 832798617.3
0.815 | 833.2826 | 833282635.9
0.82 | 833.764 | 833763973.9
0.825 | 834.2427 | 834242662.4
0.83 | 834.7187 | 834718731.8
0.835 | 835.1922 | 835192212.1
0.84 | 835.6631 | 835663132.8
0.845 | 836.1315 | 836131522.7
0.85 | 836.5974 | 836597410.5
0.855 | 837.0608 | 837060824.0
0.86 | 837.5218 | 837521790.7
0.865 | 837.9803 | 837980337.7
0.87 | 838.4365 | 838436491.4
0.875 | 838.8903 | 838890278.2
0.88 | 839.3417 | 839341723.5
0.885 | 839.7909 | 839790852.9
0.89 | 840.2377 | 840237691.0
0.895 | 840.6823 | 840682262.3
0.9 | 841.1246 | 841124591.0
0.905 | 841.5647 | 841564700.7
0.91 | 842.0026 | 842002614.6
0.915 | 842.4384 | 842438355.8
0.92 | 842.8719 | 842871946.7
0.925 | 843.3034 | 843303409.6
0.93 | 843.7328 | 843732766.4
0.935 | 844.16 | 844160038.5
0.94 | 844.5852 | 844585247.2
0.945 | 845.0084 | 845008413.2
0.95 | 845.4296 | 845429557.2
0.955 | 845.8487 | 845848699.4
0.96 | 846.2659 | 846265859.6
0.965 | 846.6811 | 846681057.6
0.97 | 847.0943 | 847094312.6
0.975 | 847.5056 | 847505643.6
0.98 | 847.9151 | 847915069.4
0.985 | 848.3226 | 848322608.6
0.99 | 848.7283 | 848728279.2
0.995 | 849.1321 | 849132099.3
1 | 849.5341 | 849534086.4
1.005 | 849.9343 | 849934258.1
1.01 | 850.3326 | 850332631.5
1.015 | 850.7292 | 850729223.5
1.02 | 851.1241 | 851124050.7
1.025 | 851.5171 | 851517129.7
1.03 | 851.9085 | 851908476.7
1.035 | 852.2981 | 852298107.6
1.04 | 852.686 | 852686038.1
1.045 | 853.0723 | 853072283.9
1.05 | 853.4569 | 853456860.2
1.055 | 853.8398 | 853839782.2
1.06 | 854.2211 | 854221064.8
1.065 | 854.6007 | 854600722.6
1.07 | 854.9788 | 854978770.2
1.075 | 855.3552 | 855355221.9
1.08 | 855.7301 | 855730091.7
1.085 | 856.1034 | 856103393.7
1.09 | 856.4751 | 856475141.5
1.095 | 856.8453 | 856845348.7
1.1 | 857.214 | 857214028.6
1.105 | 857.5812 | 857581194.5
1.11 | 857.9469 | 857946859.4
1.115 | 858.311 | 858311036.2
1.12 | 858.6737 | 858673737.5
1.125 | 859.035 | 859034975.8
1.13 | 859.3948 | 859394763.5
1.135 | 859.7531 | 859753112.9
1.14 | 860.11 | 860110036.0
1.145 | 860.4655 | 860465544.6
1.15 | 860.8197 | 860819650.5
1.155 | 861.1724 | 861172365.3
1.16 | 861.5237 | 861523700.5
1.165 | 861.8737 | 861873667.3
1.17 | 862.2223 | 862222276.9
1.175 | 862.5695 | 862569540.4
1.18 | 862.9155 | 862915468.7
1.185 | 863.2601 | 863260072.4
1.19 | 863.6034 | 863603362.3
1.195 | 863.9453 | 863945348.8
1.2 | 864.286 | 864286042.3
1.205 | 864.6255 | 864625453.0
1.21 | 864.9636 | 864963591.1
1.215 | 865.3005 | 865300466.6
1.22 | 865.6361 | 865636089.3
1.225 | 865.9705 | 865970469.0
1.23 | 866.3036 | 866303615.4
1.235 | 866.6355 | 866635538.0
1.24 | 866.9662 | 866966246.1
1.245 | 867.2957 | 867295749.2
1.25 | 867.6241 | 867624056.4
1.255 | 867.9512 | 867951176.9
1.26 | 868.2771 | 868277119.5
1.265 | 868.6019 | 868601893.3
1.27 | 868.9255 | 868925506.9
1.275 | 869.248 | 869247969.1
1.28 | 869.5693 | 869569288.5
1.285 | 869.8895 | 869889473.5
1.29 | 870.2085 | 870208532.6
1.295 | 870.5265 | 870526474.0
1.3 | 870.8433 | 870843306.0
1.305 | 871.159 | 871159036.6
1.31 | 871.4737 | 871473673.9
1.315 | 871.7872 | 871787225.9
1.32 | 872.0997 | 872099700.3
1.325 | 872.4111 | 872411105.0
1.33 | 872.7214 | 872721447.5
1.335 | 873.0307 | 873030735.6
1.34 | 873.339 | 873338976.8
1.345 | 873.6462 | 873646178.3
1.35 | 873.9523 | 873952347.7
1.355 | 874.2575 | 874257492.2
1.36 | 874.5616 | 874561618.9
1.365 | 874.8647 | 874864735.0
1.37 | 875.1668 | 875166847.5
1.375 | 875.468 | 875467963.4
1.38 | 875.7681 | 875768089.6
1.385 | 876.0672 | 876067232.9
1.39 | 876.3654 | 876365400.1
1.395 | 876.6626 | 876662597.8
1.4 | 876.9588 | 876958832.6
1.405 | 877.2541 | 877254111.1
1.41 | 877.5484 | 877548439.8
1.415 | 877.8418 | 877841825.1
1.42 | 878.1343 | 878134273.2
1.425 | 878.4258 | 878425790.5
1.43 | 878.7164 | 878716383.2
1.435 | 879.0061 | 879006057.5
1.44 | 879.2948 | 879294819.4
1.445 | 879.5827 | 879582675.0
1.45 | 879.8696 | 879869630.1
1.455 | 880.1557 | 880155690.8
1.46 | 880.4409 | 880440862.9
1.465 | 880.7252 | 880725152.1
1.47 | 881.0086 | 881008564.3
1.475 | 881.2911 | 881291105.0
1.48 | 881.5728 | 881572779.9
1.485 | 881.8536 | 881853594.5
1.49 | 882.1336 | 882133554.4
1.495 | 882.4127 | 882412665.1
1.5 | 882.6909 | 882690931.8
1.505 | 882.9684 | 882968360.1
1.51 | 883.245 | 883244955.1
1.515 | 883.5207 | 883520722.1
1.52 | 883.7957 | 883795666.3
1.525 | 884.0698 | 884069792.9
1.53 | 884.3431 | 884343107.0
1.535 | 884.6156 | 884615613.6
1.54 | 884.8873 | 884887317.8
1.545 | 885.1582 | 885158224.4
1.55 | 885.4283 | 885428338.4
1.555 | 885.6977 | 885697664.7
1.56 | 885.9662 | 885966208.0
1.565 | 886.234 | 886233973.2
1.57 | 886.501 | 886500965.0
1.575 | 886.7672 | 886767188.0
1.58 | 887.0326 | 887032646.9
1.585 | 887.2973 | 887297346.4
1.59 | 887.5613 | 887561290.9
1.595 | 887.8245 | 887824485.0
1.6 | 888.0869 | 888086933.1
1.605 | 888.3486 | 888348639.8
1.61 | 888.6096 | 888609609.3
1.615 | 888.8698 | 888869846.1
1.62 | 889.1294 | 889129354.4
1.625 | 889.3881 | 889388138.5
1.63 | 889.6462 | 889646202.8
1.635 | 889.9036 | 889903551.3
1.64 | 890.1602 | 890160188.3
1.645 | 890.4161 | 890416117.8
1.65 | 890.6713 | 890671344.0
1.655 | 890.9259 | 890925870.9
1.66 | 891.1797 | 891179702.5
1.665 | 891.4328 | 891432842.9
1.67 | 891.6853 | 891685295.9
1.675 | 891.9371 | 891937065.5
1.68 | 892.1882 | 892188155.6
1.685 | 892.4386 | 892438570.0
1.69 | 892.6883 | 892688312.5
1.695 | 892.9374 | 892937386.9
1.7 | 893.1858 | 893185797.0
1.71 | 893.6806 | 893680639.0
1.72 | 894.1729 | 894172867.8
1.73 | 894.6625 | 894662512.4
1.74 | 895.1496 | 895149601.0
1.75 | 895.6342 | 895634161.7
1.76 | 896.1162 | 896116221.9
1.77 | 896.5958 | 896595808.5
1.78 | 897.0729 | 897072948.1
1.79 | 897.5477 | 897547666.9
1.8 | 898.02 | 898019990.5
1.81 | 898.4899 | 898489944.3
1.82 | 898.9576 | 898957553.1
1.83 | 899.4228 | 899422841.4
1.84 | 899.8858 | 899885833.4
1.85 | 900.3466 | 900346552.6
1.86 | 900.805 | 900805022.6
1.87 | 901.2613 | 901261266.2
1.88 | 901.7153 | 901715306.1
1.89 | 902.1672 | 902167164.5
1.9 | 902.6169 | 902616863.5
1.91 | 903.0644 | 903064424.6
1.92 | 903.5099 | 903509869.1
1.93 | 903.9532 | 903953218.0
1.94 | 904.3945 | 904394491.8
1.95 | 904.8337 | 904833710.9
1.96 | 905.2709 | 905270895.4
1.97 | 905.7061 | 905706065.0
1.98 | 906.1392 | 906139239.0
1.99 | 906.5704 | 906570436.8
2 | 906.9997 | 906999677.1
2.02 | 907.8524 | 907852359.6
2.04 | 908.6974 | 908697432.1
2.06 | 909.535 | 909535036.1
2.08 | 910.3653 | 910365309.3
2.1 | 911.1884 | 911188385.3
2.12 | 912.0044 | 912004394.2
2.14 | 912.8135 | 912813462.5
2.16 | 913.6157 | 913615713.2
2.18 | 914.4113 | 914411266.1
2.2 | 915.2002 | 915200237.8
2.22 | 915.9827 | 915982741.9
2.24 | 916.7589 | 916758888.8
2.26 | 917.5288 | 917528786.4
2.28 | 918.2925 | 918292539.5
2.3 | 919.0503 | 919050250.5
2.32 | 919.802 | 919802019.1
2.34 | 920.5479 | 920547942.4
2.36 | 921.2881 | 921288115.4
2.38 | 922.0226 | 922022630.5
2.4 | 922.7516 | 922751578.0
2.42 | 923.475 | 923475045.9
2.44 | 924.1931 | 924193120.2
2.46 | 924.9059 | 924905884.8
2.48 | 925.6134 | 925613421.7
2.5 | 926.3158 | 926315811.0
2.52 | 927.0131 | 927013130.7
2.54 | 927.7055 | 927705457.3
2.56 | 928.3929 | 928392865.4
2.58 | 929.0754 | 929075428.0
2.6 | 929.7532 | 929753216.4
2.62 | 930.4263 | 930426300.3
2.64 | 931.0947 | 931094748.0
2.66 | 931.7586 | 931758626.0
2.68 | 932.418 | 932417999.8
2.7 | 933.0729 | 933072933.0
2.72 | 933.7235 | 933723488.2
2.74 | 934.3697 | 934369726.5
2.76 | 935.0117 | 935011707.7
2.78 | 935.6495 | 935649490.4
2.8 | 936.2831 | 936283132.0
2.82 | 936.9127 | 936912688.6
2.84 | 937.5382 | 937538215.4
2.86 | 938.1598 | 938159766.1
2.88 | 938.7774 | 938777393.6
2.9 | 939.3911 | 939391149.7
2.92 | 940.0011 | 940001085.0
2.94 | 940.6072 | 940607249.3
2.96 | 941.2097 | 941209691.3
2.98 | 941.8085 | 941808458.8
3 | 942.4036 | 942403598.6