## Sheet1
strain,- | stress,MPa | stress,Pa
0 | 343.388 | 343388021.0
0.002 | 594.26 | 594259995.4
0.004 | 720.46 | 720460036.5
0.006 | 784.2879 | 784287894.1
0.008 | 816.9079 | 816907908.7
0.01 | 833.9096 | 833909619.5
0.012 | 843.0916 | 843091606.8
0.014 | 848.3552 | 848355184.5
0.016 | 851.6521 | 851652132.1
0.018 | 853.959 | 853959005.2
0.02 | 855.7645 | 855764513.2
0.022 | 857.3133 | 857313319.6
0.024 | 858.728 | 858727998.8
0.026 | 860.07 | 860070043.1
0.028 | 861.3704 | 861370380.5
0.03 | 862.6446 | 862644641.1
0.032 | 863.9008 | 863900795.2
0.034 | 865.143 | 865142973.7
0.036 | 866.3734 | 866373379.8
0.038 | 867.5932 | 867593246.6
0.04 | 868.8033 | 868803315.3
0.042 | 870.0041 | 870004075.8
0.044 | 871.1959 | 871195886.7
0.046 | 872.379 | 872379036.4
0.048 | 873.5538 | 873553773.0
0.05 | 874.7203 | 874720320.5
0.052 | 875.8789 | 875878886.5
0.054 | 877.0297 | 877029666.6
0.056 | 878.1728 | 878172846.7
0.058 | 879.3086 | 879308604.5
0.06 | 880.4371 | 880437110.0
0.062 | 881.5585 | 881558526.7
0.064 | 882.673 | 882673011.7
0.066 | 883.7807 | 883780715.9
0.068 | 884.8818 | 884881785.0
0.07 | 885.9764 | 885976359.1
0.072 | 887.0646 | 887064573.3
0.074 | 888.1466 | 888146558.1
0.076 | 889.2224 | 889222439.4
0.078 | 890.2923 | 890292338.6
0.08 | 891.3564 | 891356373.2
0.082 | 892.4147 | 892414656.8
0.084 | 893.4673 | 893467299.0
0.086 | 894.5144 | 894514406.3
0.088 | 895.5561 | 895556081.4
0.09 | 896.5924 | 896592423.8
0.092 | 897.6235 | 897623530.2
0.094 | 898.6495 | 898649494.0
0.096 | 899.6704 | 899670405.9
0.098 | 900.6864 | 900686354.0
0.1 | 901.6974 | 901697423.5
0.102 | 902.7037 | 902703697.3
0.104 | 903.7053 | 903705255.9
0.106 | 904.7022 | 904702177.6
0.108 | 905.6945 | 905694538.2
0.11 | 906.6824 | 906682411.7
0.112 | 907.6659 | 907665869.8
0.114 | 908.645 | 908644982.5
0.116 | 909.6198 | 909619817.7
0.118 | 910.5904 | 910590441.7
0.12 | 911.5569 | 911556918.8
0.122 | 912.5193 | 912519311.8
0.124 | 913.4777 | 913477681.8
0.126 | 914.4321 | 914432088.5
0.128 | 915.3826 | 915382590.0
0.13 | 916.3292 | 916329242.7
0.132 | 917.2721 | 917272102.1
0.134 | 918.2112 | 918211222.0
0.136 | 919.1467 | 919146654.9
0.138 | 920.0785 | 920078452.1
0.14 | 921.0067 | 921006663.9
0.142 | 921.9313 | 921931339.0
0.144 | 922.8525 | 922852525.4
0.146 | 923.7703 | 923770269.6
0.148 | 924.6846 | 924684617.3
0.15 | 925.5956 | 925595613.2
0.152 | 926.5033 | 926503300.7
0.154 | 927.4077 | 927407722.5
0.156 | 928.3089 | 928308920.4
0.158 | 929.2069 | 929206935.1
0.16 | 930.1018 | 930101806.4
0.162 | 930.9936 | 930993573.5
0.164 | 931.8823 | 931882274.6
0.166 | 932.7679 | 932767947.1
0.168 | 933.6506 | 933650627.7
0.17 | 934.5304 | 934530352.2
0.172 | 935.4072 | 935407155.7
0.174 | 936.2811 | 936281072.8
0.176 | 937.1521 | 937152137.1
0.178 | 938.0204 | 938020381.8
0.18 | 938.8858 | 938885839.2
0.182 | 939.7485 | 939748541.2
0.184 | 940.6085 | 940608518.9
0.186 | 941.4658 | 941465802.8
0.188 | 942.3204 | 942320422.9
0.19 | 943.1724 | 943172408.7
0.192 | 944.0218 | 944021789.1
0.194 | 944.8686 | 944868592.2
0.196 | 945.7128 | 945712845.9
0.198 | 946.5546 | 946554577.5
0.2 | 947.3938 | 947393813.7
0.202 | 948.2306 | 948230580.9
0.204 | 949.0649 | 949064904.9
0.206 | 949.8968 | 949896811.0
0.208 | 950.7263 | 950726324.1
0.21 | 951.5535 | 951553468.7
0.212 | 952.3783 | 952378268.9
0.214 | 953.2007 | 953200748.2
0.216 | 954.0209 | 954020929.9
0.218 | 954.8388 | 954838836.9
0.22 | 955.6545 | 955654491.5
0.222 | 956.4679 | 956467915.8
0.224 | 957.2791 | 957279131.5
0.226 | 958.0882 | 958088159.9
0.228 | 958.895 | 958895022.0
0.23 | 959.6997 | 959699738.5
0.232 | 960.5023 | 960502329.5
0.234 | 961.3028 | 961302815.2
0.236 | 962.1012 | 962101215.1
0.238 | 962.8975 | 962897548.6
0.24 | 963.6918 | 963691834.6
0.242 | 964.4841 | 964484092.1
0.244 | 965.2743 | 965274339.2
0.246 | 966.0626 | 966062594.3
0.248 | 966.8489 | 966848875.2
0.25 | 967.6332 | 967633199.4
0.252 | 968.4156 | 968415584.4
0.254 | 969.196 | 969196047.1
0.256 | 969.9746 | 969974604.4
0.258 | 970.7513 | 970751272.8
0.26 | 971.5261 | 971526068.7
0.262 | 972.299 | 972299008.1
0.264 | 973.0701 | 973070106.8
0.266 | 973.8394 | 973839380.4
0.268 | 974.6068 | 974606844.4
0.27 | 975.3725 | 975372513.9
0.272 | 976.1364 | 976136403.8
0.274 | 976.8985 | 976898528.8
0.276 | 977.6589 | 977658903.5
0.278 | 978.4175 | 978417542.1
0.28 | 979.1745 | 979174458.8
0.282 | 979.9297 | 979929667.6
0.284 | 980.6832 | 980683182.0
0.286 | 981.435 | 981435015.7
0.288 | 982.1852 | 982185182.0
0.29 | 982.9337 | 982933694.1
0.292 | 983.6806 | 983680564.9
0.294 | 984.4258 | 984425807.3
0.296 | 985.1694 | 985169433.9
0.298 | 985.9115 | 985911457.3
0.3 | 986.6519 | 986651889.6
0.302 | 987.3907 | 987390743.1
0.304 | 988.128 | 988128029.8
0.306 | 988.8638 | 988863761.4
0.308 | 989.5979 | 989597949.8
0.31 | 990.3306 | 990330606.3
0.312 | 991.0617 | 991061742.4
0.314 | 991.7914 | 991791369.3
0.316 | 992.5195 | 992519498.2
0.318 | 993.2461 | 993246139.9
0.32 | 993.9713 | 993971305.4
0.322 | 994.695 | 994695005.2
0.324 | 995.4172 | 995417250.0
0.326 | 996.1381 | 996138050.1
0.328 | 996.8574 | 996857415.9
0.33 | 997.5754 | 997575357.5
0.332 | 998.2919 | 998291885.0
0.334 | 999.007 | 999007008.4
0.336 | 999.7207 | 999720737.3
0.338 | 1000.433 | 1000433081.5
0.34 | 1001.144 | 1001144050.6
0.342 | 1001.854 | 1001853654.0
0.344 | 1002.562 | 1002561901.1
0.346 | 1003.269 | 1003268801.1
0.348 | 1003.974 | 1003974363.1
0.35 | 1004.679 | 1004678596.3
0.352 | 1005.382 | 1005381509.4
0.354 | 1006.083 | 1006083111.3
0.356 | 1006.783 | 1006783410.8
0.358 | 1007.482 | 1007482416.4
0.36 | 1008.18 | 1008180136.7
0.362 | 1008.877 | 1008876580.1
0.364 | 1009.572 | 1009571754.9
0.366 | 1010.266 | 1010265669.4
0.368 | 1010.958 | 1010958331.7
0.37 | 1011.65 | 1011649749.8
0.372 | 1012.34 | 1012339931.8
0.374 | 1013.029 | 1013028885.5
0.376 | 1013.717 | 1013716618.6
0.378 | 1014.403 | 1014403139.0
0.38 | 1015.088 | 1015088454.3
0.382 | 1015.773 | 1015772571.8
0.384 | 1016.455 | 1016455499.3
0.386 | 1017.137 | 1017137243.9
0.388 | 1017.818 | 1017817813.1
0.39 | 1018.497 | 1018497214.0
0.392 | 1019.175 | 1019175453.9
0.394 | 1019.853 | 1019852539.7
0.396 | 1020.528 | 1020528478.5
0.398 | 1021.203 | 1021203277.1
0.4 | 1021.877 | 1021876942.6
0.402 | 1022.549 | 1022549481.6
0.404 | 1023.221 | 1023220900.9
0.406 | 1023.891 | 1023891207.1
0.408 | 1024.56 | 1024560406.8
0.41 | 1025.229 | 1025228506.4
0.412 | 1025.896 | 1025895512.6
0.414 | 1026.561 | 1026561431.6
0.416 | 1027.226 | 1027226269.7
0.418 | 1027.89 | 1027890033.3
0.42 | 1028.553 | 1028552728.5
0.422 | 1029.214 | 1029214361.4
0.424 | 1029.875 | 1029874938.2
0.426 | 1030.534 | 1030534464.8
0.428 | 1031.193 | 1031192947.1
0.43 | 1031.85 | 1031850391.2
0.432 | 1032.507 | 1032506802.7
0.434 | 1033.162 | 1033162187.6
0.436 | 1033.817 | 1033816551.5
0.438 | 1034.47 | 1034469900.2
0.44 | 1035.122 | 1035122239.1
0.442 | 1035.774 | 1035773574.0
0.444 | 1036.424 | 1036423910.2
0.446 | 1037.073 | 1037073253.3
0.448 | 1037.722 | 1037721608.7
0.45 | 1038.369 | 1038368981.8
0.452 | 1039.015 | 1039015377.8
0.454 | 1039.661 | 1039660801.9
0.456 | 1040.305 | 1040305259.6
0.458 | 1040.949 | 1040948755.8
0.46 | 1041.591 | 1041591295.7
0.462 | 1042.233 | 1042232884.4
0.464 | 1042.874 | 1042873526.8
0.466 | 1043.513 | 1043513228.1
0.468 | 1044.152 | 1044151993.0
0.47 | 1044.79 | 1044789826.6
0.472 | 1045.427 | 1045426733.6
0.474 | 1046.063 | 1046062718.9
0.476 | 1046.698 | 1046697787.1
0.478 | 1047.332 | 1047331943.1
0.48 | 1047.965 | 1047965191.5
0.482 | 1048.598 | 1048597536.9
0.484 | 1049.229 | 1049228983.9
0.486 | 1049.86 | 1049859537.2
0.488 | 1050.489 | 1050489201.1
0.49 | 1051.118 | 1051117980.2
0.492 | 1051.746 | 1051745878.9
0.494 | 1052.373 | 1052372901.7
0.496 | 1052.999 | 1052999052.7
0.498 | 1053.624 | 1053624336.5
0.5 | 1054.249 | 1054248757.3
0.505 | 1055.806 | 1055806061.4
0.51 | 1057.358 | 1057358063.5
0.515 | 1058.905 | 1058904827.7
0.52 | 1060.446 | 1060446416.8
0.525 | 1061.983 | 1061982892.4
0.53 | 1063.514 | 1063514314.5
0.535 | 1065.041 | 1065040742.3
0.54 | 1066.562 | 1066562233.6
0.545 | 1068.079 | 1068078845.0
0.55 | 1069.591 | 1069590632.3
0.555 | 1071.098 | 1071097649.8
0.56 | 1072.6 | 1072599951.1
0.565 | 1074.098 | 1074097588.6
0.57 | 1075.591 | 1075590613.7
0.575 | 1077.079 | 1077079076.9
0.58 | 1078.563 | 1078563027.7
0.585 | 1080.043 | 1080042514.8
0.59 | 1081.518 | 1081517585.9
0.595 | 1082.988 | 1082988287.7
0.6 | 1084.455 | 1084454666.4
0.605 | 1085.917 | 1085916767.1
0.61 | 1087.375 | 1087374634.1
0.615 | 1088.828 | 1088828311.0
0.62 | 1090.278 | 1090277840.6
0.625 | 1091.723 | 1091723265.1
0.63 | 1093.165 | 1093164625.7
0.635 | 1094.602 | 1094601963.0
0.64 | 1096.035 | 1096035317.0
0.645 | 1097.465 | 1097464727.0
0.65 | 1098.89 | 1098890231.6
0.655 | 1100.312 | 1100311868.6
0.66 | 1101.73 | 1101729675.4
0.665 | 1103.144 | 1103143688.7
0.67 | 1104.554 | 1104553944.7
0.675 | 1105.96 | 1105960478.8
0.68 | 1107.363 | 1107363325.9
0.685 | 1108.763 | 1108762520.5
0.69 | 1110.158 | 1110158096.3
0.695 | 1111.55 | 1111550086.8
0.7 | 1112.939 | 1112938524.6
0.705 | 1114.323 | 1114323442.0
0.71 | 1115.705 | 1115704870.7
0.715 | 1117.083 | 1117082842.1
0.72 | 1118.457 | 1118457387.0
0.725 | 1119.829 | 1119828535.5
0.73 | 1121.196 | 1121196317.7
0.735 | 1122.561 | 1122560762.9
0.74 | 1123.922 | 1123921900.2
0.745 | 1125.28 | 1125279757.9
0.75 | 1126.634 | 1126634364.4
0.755 | 1127.986 | 1127985747.2
0.76 | 1129.334 | 1129333933.7
0.765 | 1130.679 | 1130678950.8
0.77 | 1132.021 | 1132020825.0
0.775 | 1133.36 | 1133359582.5
0.78 | 1134.695 | 1134695249.0
0.785 | 1136.028 | 1136027850.0
0.79 | 1137.357 | 1137357410.5
0.795 | 1138.684 | 1138683955.1
0.8 | 1140.008 | 1140007508.3
0.805 | 1141.328 | 1141328094.1
0.81 | 1142.646 | 1142645736.2
0.815 | 1143.96 | 1143960457.8
0.82 | 1145.272 | 1145272282.2
0.825 | 1146.581 | 1146581231.9
0.83 | 1147.887 | 1147887329.5
0.835 | 1149.191 | 1149190597.1
0.84 | 1150.491 | 1150491056.5
0.845 | 1151.789 | 1151788729.3
0.85 | 1153.084 | 1153083636.7
0.855 | 1154.376 | 1154375799.8
0.86 | 1155.665 | 1155665239.2
0.865 | 1156.952 | 1156951975.3
0.87 | 1158.236 | 1158236028.5
0.875 | 1159.517 | 1159517418.6
0.88 | 1160.796 | 1160796165.2
0.885 | 1162.072 | 1162072287.9
0.89 | 1163.346 | 1163345805.8
0.895 | 1164.617 | 1164616737.8
0.9 | 1165.885 | 1165885102.6
0.905 | 1167.151 | 1167150918.8
0.91 | 1168.414 | 1168414204.5
0.915 | 1169.675 | 1169674977.8
0.92 | 1170.933 | 1170933256.5
0.925 | 1172.189 | 1172189058.2
0.93 | 1173.442 | 1173442400.3
0.935 | 1174.693 | 1174693299.8
0.94 | 1175.942 | 1175941773.9
0.945 | 1177.188 | 1177187839.2
0.95 | 1178.432 | 1178431512.3
0.955 | 1179.673 | 1179672809.5
0.96 | 1180.912 | 1180911747.2
0.965 | 1182.148 | 1182148341.1
0.97 | 1183.383 | 1183382607.2
0.975 | 1184.615 | 1184614561.0
0.98 | 1185.844 | 1185844218.0
0.985 | 1187.072 | 1187071593.5
0.99 | 1188.297 | 1188296702.5
0.995 | 1189.52 | 1189519560.0
1 | 1190.74 | 1190740180.7
1.005 | 1191.959 | 1191958579.2
1.01 | 1193.175 | 1193174769.9
1.015 | 1194.389 | 1194388767.1
1.02 | 1195.601 | 1195600584.8
1.025 | 1196.81 | 1196810237.1
1.03 | 1198.018 | 1198017737.7
1.035 | 1199.223 | 1199223100.3
1.04 | 1200.426 | 1200426338.3
1.045 | 1201.627 | 1201627465.1
1.05 | 1202.826 | 1202826494.0
1.055 | 1204.023 | 1204023437.9
1.06 | 1205.218 | 1205218309.9
1.065 | 1206.411 | 1206411122.7
1.07 | 1207.602 | 1207601888.9
1.075 | 1208.791 | 1208790621.1
1.08 | 1209.977 | 1209977331.6
1.085 | 1211.162 | 1211162032.8
1.09 | 1212.345 | 1212344736.7
1.095 | 1213.525 | 1213525455.4
1.1 | 1214.704 | 1214704200.7
1.105 | 1215.881 | 1215880984.4
1.11 | 1217.056 | 1217055818.2
1.115 | 1218.229 | 1218228713.6
1.12 | 1219.4 | 1219399681.9
1.125 | 1220.569 | 1220568734.5
1.13 | 1221.736 | 1221735882.5
1.135 | 1222.901 | 1222901137.0
1.14 | 1224.065 | 1224064509.0
1.145 | 1225.226 | 1225226009.3
1.15 | 1226.386 | 1226385648.7
1.155 | 1227.543 | 1227543437.7
1.16 | 1228.699 | 1228699387.0
1.165 | 1229.854 | 1229853506.9
1.17 | 1231.006 | 1231005807.7
1.175 | 1232.156 | 1232156299.8
1.18 | 1233.305 | 1233304993.2
1.185 | 1234.452 | 1234451897.9
1.19 | 1235.597 | 1235597024.0
1.195 | 1236.74 | 1236740381.1
1.2 | 1237.882 | 1237881979.1
1.205 | 1239.022 | 1239021827.7
1.21 | 1240.16 | 1240159936.4
1.215 | 1241.296 | 1241296314.6
1.22 | 1242.431 | 1242430971.8
1.225 | 1243.564 | 1243563917.2
1.23 | 1244.695 | 1244695160.1
1.235 | 1245.825 | 1245824709.6
1.24 | 1246.953 | 1246952574.7
1.245 | 1248.079 | 1248078764.4
1.25 | 1249.203 | 1249203287.7
1.255 | 1250.326 | 1250326153.1
1.26 | 1251.447 | 1251447369.6
1.265 | 1252.567 | 1252566945.7
1.27 | 1253.685 | 1253684890.0
1.275 | 1254.801 | 1254801211.0
1.28 | 1255.916 | 1255915917.1
1.285 | 1257.029 | 1257029016.6
1.29 | 1258.141 | 1258140517.8
1.295 | 1259.25 | 1259250428.9
1.3 | 1260.359 | 1260358758.0
1.305 | 1261.466 | 1261465513.1
1.31 | 1262.571 | 1262570702.2
1.315 | 1263.674 | 1263674333.3
1.32 | 1264.776 | 1264776414.1
1.325 | 1265.877 | 1265876952.5
1.33 | 1266.976 | 1266975956.1
1.335 | 1268.073 | 1268073432.6
1.34 | 1269.169 | 1269169389.5
1.345 | 1270.264 | 1270263834.4
1.35 | 1271.357 | 1271356774.7
1.355 | 1272.448 | 1272448217.8
1.36 | 1273.538 | 1273538170.9
1.365 | 1274.627 | 1274626641.5
1.37 | 1275.714 | 1275713636.6
1.375 | 1276.799 | 1276799163.4
1.38 | 1277.883 | 1277883228.9
1.385 | 1278.966 | 1278965840.3
1.39 | 1280.047 | 1280047004.4
1.395 | 1281.127 | 1281126728.2
1.4 | 1282.205 | 1282205018.5
1.405 | 1283.282 | 1283281882.1
1.41 | 1284.357 | 1284357325.8
1.415 | 1285.431 | 1285431356.1
1.42 | 1286.504 | 1286503979.9
1.425 | 1287.575 | 1287575203.5
1.43 | 1288.645 | 1288645033.6
1.435 | 1289.713 | 1289713476.6
1.44 | 1290.781 | 1290780539.0
1.445 | 1291.846 | 1291846227.1
1.45 | 1292.911 | 1292910547.2
1.455 | 1293.974 | 1293973505.6
1.46 | 1295.035 | 1295035108.5
1.465 | 1296.095 | 1296095362.1
1.47 | 1297.154 | 1297154272.5
1.475 | 1298.212 | 1298211845.8
1.48 | 1299.268 | 1299268088.0
1.485 | 1300.323 | 1300323005.1
1.49 | 1301.377 | 1301376603.1
1.495 | 1302.429 | 1302428887.7
1.5 | 1303.48 | 1303479864.9
1.505 | 1304.53 | 1304529540.4
1.51 | 1305.578 | 1305577920.1
1.515 | 1306.625 | 1306625009.6
1.52 | 1307.671 | 1307670814.6
1.525 | 1308.715 | 1308715340.7
1.53 | 1309.759 | 1309758593.5
1.535 | 1310.801 | 1310800578.5
1.54 | 1311.841 | 1311841301.3
1.545 | 1312.881 | 1312880767.3
1.55 | 1313.919 | 1313918981.9
1.555 | 1314.956 | 1314955950.5
1.56 | 1315.992 | 1315991678.4
1.565 | 1317.026 | 1317026171.0
1.57 | 1318.059 | 1318059433.5
1.575 | 1319.091 | 1319091471.1
1.58 | 1320.122 | 1320122289.0
1.585 | 1321.152 | 1321151892.4
1.59 | 1322.18 | 1322180286.3
1.595 | 1323.207 | 1323207475.8
1.6 | 1324.233 | 1324233466.1
1.605 | 1325.258 | 1325258262.0
1.61 | 1326.282 | 1326281868.5
1.615 | 1327.304 | 1327304290.6
1.62 | 1328.326 | 1328325533.1
1.625 | 1329.346 | 1329345601.0
1.63 | 1330.364 | 1330364499.0
1.635 | 1331.382 | 1331382232.0
1.64 | 1332.399 | 1332398804.6
1.645 | 1333.414 | 1333414221.7
1.65 | 1334.428 | 1334428487.8
1.655 | 1335.442 | 1335441607.7
1.66 | 1336.454 | 1336453586.0
1.665 | 1337.464 | 1337464427.3
1.67 | 1338.474 | 1338474136.1
1.675 | 1339.483 | 1339482717.0
1.68 | 1340.49 | 1340490174.5
1.685 | 1341.497 | 1341496513.0
1.69 | 1342.502 | 1342501737.0
1.695 | 1343.506 | 1343505850.9
1.7 | 1344.509 | 1344508859.1
1.71 | 1346.512 | 1346511575.6
1.72 | 1348.51 | 1348509920.9
1.73 | 1350.504 | 1350503929.1
1.74 | 1352.494 | 1352493633.7
1.75 | 1354.479 | 1354479067.7
1.76 | 1356.46 | 1356460263.9
1.77 | 1358.437 | 1358437254.3
1.78 | 1360.41 | 1360410070.9
1.79 | 1362.379 | 1362378744.9
1.8 | 1364.343 | 1364343307.5
1.81 | 1366.304 | 1366303789.1
1.82 | 1368.26 | 1368260220.1
1.83 | 1370.213 | 1370212630.1
1.84 | 1372.161 | 1372161048.6
1.85 | 1374.106 | 1374105504.8
1.86 | 1376.046 | 1376046027.2
1.87 | 1377.983 | 1377982644.4
1.88 | 1379.915 | 1379915384.2
1.89 | 1381.844 | 1381844274.3
1.9 | 1383.769 | 1383769342.1
1.91 | 1385.691 | 1385690614.5
1.92 | 1387.608 | 1387608118.2
1.93 | 1389.522 | 1389521879.6
1.94 | 1391.432 | 1391431924.6
1.95 | 1393.338 | 1393338279.0
1.96 | 1395.241 | 1395240968.2
1.97 | 1397.14 | 1397140017.4
1.98 | 1399.035 | 1399035451.2
1.99 | 1400.927 | 1400927294.3
2 | 1402.816 | 1402815571.0
2.02 | 1406.582 | 1406581520.3
2.04 | 1410.333 | 1410333487.7
2.06 | 1414.072 | 1414071657.2
2.08 | 1417.796 | 1417796208.9
2.1 | 1421.507 | 1421507318.8
2.12 | 1425.205 | 1425205159.0
2.14 | 1428.89 | 1428889897.9
2.16 | 1432.562 | 1432561700.3
2.18 | 1436.221 | 1436220727.4
2.2 | 1439.867 | 1439867136.8
2.22 | 1443.501 | 1443501083.2
2.24 | 1447.123 | 1447122717.6
2.26 | 1450.732 | 1450732188.2
2.28 | 1454.33 | 1454329640.1
2.3 | 1457.915 | 1457915215.4
2.32 | 1461.489 | 1461489053.2
2.34 | 1465.051 | 1465051290.1
2.36 | 1468.602 | 1468602059.9
2.38 | 1472.141 | 1472141493.5
2.4 | 1475.67 | 1475669719.6
2.42 | 1479.187 | 1479186864.3
2.44 | 1482.693 | 1482693051.1
2.46 | 1486.188 | 1486188401.5
2.48 | 1489.673 | 1489673034.3
2.5 | 1493.147 | 1493147066.4
2.52 | 1496.611 | 1496610612.3
2.54 | 1500.064 | 1500063784.6
2.56 | 1503.507 | 1503506693.6
2.58 | 1506.939 | 1506939447.8
2.6 | 1510.362 | 1510362153.6
2.62 | 1513.775 | 1513774915.6
2.64 | 1517.178 | 1517177836.5
2.66 | 1520.571 | 1520571017.1
2.68 | 1523.955 | 1523954556.7
2.7 | 1527.329 | 1527328552.4
2.72 | 1530.693 | 1530693100.2
2.74 | 1534.048 | 1534048294.0
2.76 | 1537.394 | 1537394226.4
2.78 | 1540.731 | 1540730988.2
2.8 | 1544.059 | 1544058668.8
2.82 | 1547.377 | 1547377356.1
2.84 | 1550.687 | 1550687136.6
2.86 | 1553.988 | 1553988095.3
2.88 | 1557.28 | 1557280315.8
2.9 | 1560.564 | 1560563880.4
2.92 | 1563.839 | 1563838870.1
2.94 | 1567.105 | 1567105364.5
2.96 | 1570.363 | 1570363442.0
2.98 | 1573.613 | 1573613179.8
3 | 1576.855 | 1576854653.9