## Sheet1
displacement,mm | force,kN | force,N
0 | 0.00322984 | 3.22984
0.0310005 | 1.11364 | 1113.64
0.0620038 | 2.24424 | 2244.24
0.0929936 | 3.42934 | 3429.34
0.124006 | 4.39985 | 4399.85
0.155041 | 5.63424 | 5634.24
0.186012 | 6.66759 | 6667.59
0.216989 | 7.85945 | 7859.45
0.247924 | 8.74685 | 8746.85
0.278849 | 9.41602 | 9416.02
0.309774 | 10.1199 | 10119.9
0.340699 | 10.7457 | 10745.7
0.371624 | 11.2293 | 11229.3
0.402549 | 11.6544 | 11654.4
0.433474 | 12.0611 | 12061.1
0.464399 | 12.4163 | 12416.3
0.495324 | 12.7235 | 12723.5
0.526249 | 12.9233 | 12923.3
0.557174 | 13.0993 | 13099.3
0.588099 | 13.1675 | 13167.5
0.619141 | 13.1803 | 13180.3
0.650314 | 13.147 | 13147
0.681486 | 13.0967 | 13096.7
0.712663 | 13.0391 | 13039.1
0.743836 | 12.9777 | 12977.7
0.775013 | 12.908 | 12908
0.806185 | 12.833 | 12833
0.837358 | 12.7507 | 12750.7
0.868535 | 12.6642 | 12664.2
0.899708 | 12.5686 | 12568.6
0.93088 | 12.4731 | 12473.1
0.962057 | 12.3645 | 12364.5
0.99323 | 12.2573 | 12257.3
1.02426 | 12.1385 | 12138.5
1.05523 | 12.0175 | 12017.5
1.08619 | 11.8895 | 11889.5
1.11716 | 11.7536 | 11753.6
1.14813 | 11.6161 | 11616.1
1.1791 | 11.4663 | 11466.3
1.21007 | 11.3176 | 11317.6
1.24103 | 11.1567 | 11156.7
1.27218 | 6.78251 | 6782.51
1.3029 | 8.65748 | 8657.48
1.33362 | 9.91158 | 9911.58
1.36457 | 10.6592 | 10659.2
1.39583 | 10.8775 | 10877.5
1.42661 | 10.582 | 10582
1.45784 | 10.2876 | 10287.6
1.48886 | 10.2346 | 10234.6
1.51961 | 10.2584 | 10258.4
1.55097 | 9.87979 | 9879.79
1.58198 | 9.70657 | 9706.57
1.61301 | 9.52368 | 9523.68
1.64402 | 9.32722 | 9327.22
1.675 | 9.06912 | 9069.12
1.70603 | 8.83538 | 8835.38
1.73704 | 8.7411 | 8741.1
1.76791 | 8.55218 | 8552.18
1.79896 | 8.40071 | 8400.71
1.82978 | 8.16233 | 8162.33
1.86104 | 7.98749 | 7987.49
1.89174 | 7.79871 | 7798.71
1.92301 | 7.73544 | 7735.44
1.95396 | 7.52366 | 7523.66
1.98461 | 7.39132 | 7391.32
2.01585 | 7.25484 | 7254.84
2.0463 | 7.14327 | 7143.27
2.07754 | 7.0101 | 7010.1
2.10868 | 6.86634 | 6866.34
2.13944 | 6.76676 | 6766.76
2.17053 | 6.66837 | 6668.37
2.20161 | 6.57468 | 6574.68
2.23267 | 6.46009 | 6460.09
2.26328 | 6.39517 | 6395.17
2.29419 | 6.31821 | 6318.21
2.3256 | 6.23576 | 6235.76
2.357 | 6.14875 | 6148.75
2.38667 | 6.12362 | 6123.62
2.41795 | 6.04371 | 6043.71
2.4499 | 5.96672 | 5966.72
2.48103 | 5.90536 | 5905.36
2.51091 | 5.8722 | 5872.2
2.54065 | 5.82202 | 5822.02
2.56891 | 5.78965 | 5789.65
2.59707 | 5.79264 | 5792.64
2.62647 | 5.80577 | 5805.77
2.66162 | 5.74446 | 5744.46
2.69682 | 5.7716 | 5771.6
2.72932 | 5.73321 | 5733.21
2.76132 | 5.69032 | 5690.32
2.79332 | 5.67072 | 5670.72
2.82532 | 5.65148 | 5651.48
2.85732 | 5.63464 | 5634.64
2.88932 | 5.59431 | 5594.31
2.92132 | 5.55803 | 5558.03
2.95158 | 5.50885 | 5508.85
2.9804 | 5.4676 | 5467.6
3.0092 | 5.45159 | 5451.59
3.038 | 5.42916 | 5429.16
3.0668 | 5.37657 | 5376.57
3.0956 | 5.34128 | 5341.28