## Sheet1
strain,- | stress,MPa | stress,Pa
0 | 330.8378 | 330837848.6
0.002 | 379.9706 | 379970637.7
0.004 | 406.7677 | 406767708.1
0.006 | 421.9542 | 421954216.4
0.008 | 431.1033 | 431103283.0
0.01 | 437.1109 | 437110915.7
0.012 | 441.482 | 441482033.5
0.014 | 444.9987 | 444998711.8
0.016 | 448.0674 | 448067418.1
0.018 | 450.8994 | 450899442.6
0.02 | 453.6047 | 453604654.2
0.022 | 456.2402 | 456240218.2
0.024 | 458.8359 | 458835911.6
0.026 | 461.4073 | 461407276.9
0.028 | 463.9625 | 463962458.1
0.03 | 466.5058 | 466505751.9
0.032 | 469.0395 | 469039454.4
0.034 | 471.5648 | 471564819.4
0.036 | 474.0826 | 474082557.5
0.038 | 476.5931 | 476593095.1
0.04 | 479.0967 | 479096709.1
0.042 | 481.5936 | 481593596.8
0.044 | 484.0839 | 484083912.9
0.046 | 486.5678 | 486567788.1
0.048 | 489.0453 | 489045339.2
0.05 | 491.5167 | 491516674.2
0.052 | 493.9819 | 493981895.6
0.054 | 496.4411 | 496441101.1
0.056 | 498.8944 | 498894385.2
0.058 | 501.3418 | 501341839.1
0.06 | 503.7836 | 503783551.5
0.062 | 506.2196 | 506219608.2
0.064 | 508.6501 | 508650093.0
0.066 | 511.0751 | 511075087.1
0.068 | 513.4947 | 513494669.8
0.07 | 515.9089 | 515908918.0
0.072 | 518.3179 | 518317906.9
0.074 | 520.7217 | 520721709.6
0.076 | 523.1204 | 523120397.4
0.078 | 525.514 | 525514039.7
0.08 | 527.9027 | 527902704.4
0.082 | 530.2865 | 530286457.5
0.084 | 532.6654 | 532665363.6
0.086 | 535.0395 | 535039485.6
0.088 | 537.4089 | 537408885.0
0.09 | 539.7736 | 539773621.8
0.092 | 542.1338 | 542133754.6
0.094 | 544.4893 | 544489340.8
0.096 | 546.8404 | 546840436.3
0.098 | 549.1871 | 549187095.8
0.1 | 551.5294 | 551529372.9
0.102 | 553.8673 | 553867319.9
0.104 | 556.201 | 556200988.0
0.106 | 558.5304 | 558530427.2
0.108 | 560.8557 | 560855686.6
0.11 | 563.1768 | 563176814.1
0.112 | 565.4939 | 565493856.7
0.114 | 567.8069 | 567806860.5
0.116 | 570.1159 | 570115870.3
0.118 | 572.4209 | 572420930.5
0.12 | 574.7221 | 574722084.2
0.122 | 577.0194 | 577019373.7
0.124 | 579.3128 | 579312840.7
0.126 | 581.6025 | 581602525.8
0.128 | 583.8885 | 583888468.9
0.13 | 586.1707 | 586170709.2
0.132 | 588.4493 | 588449285.2
0.134 | 590.7242 | 590724234.4
0.136 | 592.9956 | 592995593.8
0.138 | 595.2634 | 595263399.7
0.14 | 597.5277 | 597527687.8
0.142 | 599.7885 | 599788492.9
0.144 | 602.0458 | 602045849.4
0.146 | 604.2998 | 604299791.0
0.148 | 606.5504 | 606550350.7
0.15 | 608.7976 | 608797561.2
0.152 | 611.0415 | 611041454.2
0.154 | 613.2821 | 613282061.3
0.156 | 615.5194 | 615519413.2
0.158 | 617.7535 | 617753540.2
0.16 | 619.9845 | 619984472.1
0.162 | 622.2122 | 622212238.3
0.164 | 624.4369 | 624436867.5
0.166 | 626.6584 | 626658387.9
0.168 | 628.8768 | 628876827.6
0.17 | 631.0922 | 631092213.8
0.172 | 633.3046 | 633304573.5
0.174 | 635.5139 | 635513933.2
0.176 | 637.7203 | 637720319.0
0.178 | 639.9238 | 639923756.5
0.18 | 642.1243 | 642124271.1
0.182 | 644.3219 | 644321887.5
0.184 | 646.5166 | 646516630.3
0.186 | 648.7085 | 648708523.5
0.188 | 650.8976 | 650897591.0
0.19 | 653.0839 | 653083856.0
0.192 | 655.2673 | 655267341.5
0.194 | 657.4481 | 657448070.3
0.196 | 659.6261 | 659626064.7
0.198 | 661.8013 | 661801346.6
0.2 | 663.9739 | 663973937.7
0.202 | 666.1439 | 666143859.4
0.204 | 668.3111 | 668311132.8
0.206 | 670.4758 | 670475778.5
0.208 | 672.6378 | 672637817.0
0.21 | 674.7973 | 674797268.4
0.212 | 676.9542 | 676954152.7
0.214 | 679.1085 | 679108489.4
0.216 | 681.2603 | 681260297.8
0.218 | 683.4096 | 683409597.0
0.22 | 685.5564 | 685556405.7
0.222 | 687.7007 | 687700742.4
0.224 | 689.8426 | 689842625.5
0.226 | 691.9821 | 691982073.0
0.228 | 694.1191 | 694119102.6
0.23 | 696.2537 | 696253731.8
0.232 | 698.386 | 698385978.1
0.234 | 700.5159 | 700515858.4
0.236 | 702.6434 | 702643389.6
0.238 | 704.7686 | 704768588.4
0.24 | 706.8915 | 706891471.1
0.242 | 709.0121 | 709012054.0
0.244 | 711.1304 | 711130353.1
0.246 | 713.2464 | 713246384.1
0.248 | 715.3602 | 715360162.7
0.25 | 717.4717 | 717471704.3
0.252 | 719.581 | 719581024.0
0.254 | 721.6881 | 721688136.9
0.256 | 723.7931 | 723793057.9
0.258 | 725.8958 | 725895801.4
0.26 | 727.9964 | 727996382.1
0.262 | 730.0948 | 730094814.2
0.264 | 732.1911 | 732191111.8
0.266 | 734.2853 | 734285288.8
0.268 | 736.3774 | 736377359.1
0.27 | 738.4673 | 738467336.3
0.272 | 740.5552 | 740555233.8
0.274 | 742.6411 | 742641064.9
0.276 | 744.7248 | 744724842.7
0.278 | 746.8066 | 746806580.3
0.28 | 748.8863 | 748886290.5
0.282 | 750.964 | 750963985.8
0.284 | 753.0397 | 753039679.0
0.286 | 755.1134 | 755113382.4
0.288 | 757.1851 | 757185108.2
0.29 | 759.2549 | 759254868.6
0.292 | 761.3227 | 761322675.5
0.294 | 763.3885 | 763388540.9
0.296 | 765.4525 | 765452476.3
0.298 | 767.5145 | 767514493.4
0.3 | 769.5746 | 769574603.7
0.302 | 771.6328 | 771632818.5
0.304 | 773.6891 | 773689148.9
0.306 | 775.7436 | 775743606.2
0.308 | 777.7962 | 777796201.1
0.31 | 779.8469 | 779846944.7
0.312 | 781.8958 | 781895847.6
0.314 | 783.9429 | 783942920.5
0.316 | 785.9882 | 785988173.8
0.318 | 788.0316 | 788031618.0
0.32 | 790.0733 | 790073263.3
0.322 | 792.1131 | 792113119.9
0.324 | 794.1512 | 794151197.9
0.326 | 796.1875 | 796187507.3
0.328 | 798.2221 | 798222057.9
0.33 | 800.2549 | 800254859.5
0.332 | 802.2859 | 802285921.8
0.334 | 804.3153 | 804315254.3
0.336 | 806.3429 | 806342866.4
0.338 | 808.3688 | 808368767.7
0.34 | 810.393 | 810392967.3
0.342 | 812.4155 | 812415474.5
0.344 | 814.4363 | 814436298.3
0.346 | 816.4554 | 816455447.7
0.348 | 818.4729 | 818472931.8
0.35 | 820.4888 | 820488759.2
0.352 | 822.5029 | 822502938.8
0.354 | 824.5155 | 824515479.2
0.356 | 826.5264 | 826526389.0
0.358 | 828.5357 | 828535676.7
0.36 | 830.5434 | 830543350.7
0.362 | 832.5494 | 832549419.3
0.364 | 834.5539 | 834553890.8
0.366 | 836.5568 | 836556773.4
0.368 | 838.5581 | 838558075.2
0.37 | 840.5578 | 840557804.1
0.372 | 842.556 | 842555968.2
0.374 | 844.5526 | 844552575.4
0.376 | 846.5476 | 846547633.3
0.378 | 848.5411 | 848541149.8
0.38 | 850.5331 | 850533132.5
0.382 | 852.5236 | 852523589.0
0.384 | 854.5125 | 854512526.9
0.386 | 856.5 | 856499953.5
0.388 | 858.4859 | 858485876.3
0.39 | 860.4703 | 860470302.6
0.392 | 862.4532 | 862453239.6
0.394 | 864.4347 | 864434694.5
0.396 | 866.4147 | 866414674.5
0.398 | 868.3932 | 868393186.6
0.4 | 870.3702 | 870370237.9
0.402 | 872.3458 | 872345835.2
0.404 | 874.32 | 874319985.4
0.406 | 876.2927 | 876292695.4
0.408 | 878.264 | 878263971.9
0.41 | 880.2338 | 880233821.6
0.412 | 882.2023 | 882202251.1
0.414 | 884.1693 | 884169267.1
0.416 | 886.1349 | 886134876.1
0.418 | 888.0991 | 888099084.6
0.42 | 890.0619 | 890061898.9
0.422 | 892.0233 | 892023325.5
0.424 | 893.9834 | 893983370.6
0.426 | 895.942 | 895942040.5
0.428 | 897.8993 | 897899341.4
0.43 | 899.8553 | 899855279.6
0.432 | 901.8099 | 901809861.0
0.434 | 903.7631 | 903763091.7
0.436 | 905.715 | 905714977.8
0.438 | 907.6655 | 907665525.2
0.44 | 909.6147 | 909614739.8
0.442 | 911.5626 | 911562627.5
0.444 | 913.5092 | 913509194.1
0.446 | 915.4544 | 915454445.3
0.448 | 917.3984 | 917398386.8
0.45 | 919.341 | 919341024.5
0.452 | 921.2824 | 921282363.8
0.454 | 923.2224 | 923222410.3
0.456 | 925.1612 | 925161169.7
0.458 | 927.0986 | 927098647.3
0.46 | 929.0348 | 929034848.7
0.462 | 930.9698 | 930969779.2
0.464 | 932.9034 | 932903444.3
0.466 | 934.8358 | 934835849.2
0.468 | 936.767 | 936766999.3
0.47 | 938.6969 | 938696899.7
0.472 | 940.6256 | 940625555.8
0.474 | 942.553 | 942552972.5
0.476 | 944.4792 | 944479155.2
0.478 | 946.4041 | 946404108.8
0.48 | 948.3278 | 948327838.4
0.482 | 950.2503 | 950250349.1
0.484 | 952.1716 | 952171645.7
0.486 | 954.0917 | 954091733.3
0.488 | 956.0106 | 956010616.7
0.49 | 957.9283 | 957928300.8
0.492 | 959.8448 | 959844790.3
0.494 | 961.7601 | 961760090.2
0.496 | 963.6742 | 963674205.2
0.498 | 965.5871 | 965587139.9
0.5 | 967.4989 | 967498899.1
0.505 | 972.2732 | 972273184.4
0.51 | 977.0402 | 977040223.4
0.515 | 981.8001 | 981800086.3
0.52 | 986.5528 | 986552842.5
0.525 | 991.2986 | 991298560.0
0.53 | 996.0373 | 996037305.4
0.535 | 1000.769 | 1000769144.5
0.54 | 1005.494 | 1005494141.7
0.545 | 1010.212 | 1010212360.5
0.55 | 1014.924 | 1014923863.1
0.555 | 1019.629 | 1019628710.9
0.56 | 1024.327 | 1024326964.0
0.565 | 1029.019 | 1029018681.8
0.57 | 1033.704 | 1033703922.5
0.575 | 1038.383 | 1038382743.4
0.58 | 1043.055 | 1043055201.0
0.585 | 1047.721 | 1047721350.7
0.59 | 1052.381 | 1052381247.1
0.595 | 1057.035 | 1057034943.9
0.6 | 1061.682 | 1061682494.1
0.605 | 1066.324 | 1066323949.7
0.61 | 1070.959 | 1070959362.0
0.615 | 1075.589 | 1075588781.4
0.62 | 1080.212 | 1080212257.6
0.625 | 1084.83 | 1084829839.6
0.63 | 1089.442 | 1089441575.5
0.635 | 1094.048 | 1094047512.9
0.64 | 1098.648 | 1098647698.5
0.645 | 1103.242 | 1103242178.4
0.65 | 1107.831 | 1107830997.9
0.655 | 1112.414 | 1112414201.9
0.66 | 1116.992 | 1116991834.4
0.665 | 1121.564 | 1121563938.9
0.67 | 1126.131 | 1126130558.2
0.675 | 1130.692 | 1130691734.6
0.68 | 1135.248 | 1135247509.6
0.685 | 1139.798 | 1139797924.4
0.69 | 1144.343 | 1144343019.3
0.695 | 1148.883 | 1148882834.4
0.7 | 1153.417 | 1153417409.0
0.705 | 1157.947 | 1157946781.8
0.71 | 1162.471 | 1162470991.3
0.715 | 1166.99 | 1166990075.2
0.72 | 1171.504 | 1171504070.8
0.725 | 1176.013 | 1176013014.8
0.73 | 1180.517 | 1180516943.6
0.735 | 1185.016 | 1185015892.9
0.74 | 1189.51 | 1189509898.1
0.745 | 1193.999 | 1193998994.1
0.75 | 1198.483 | 1198483215.3
0.755 | 1202.963 | 1202962595.8
0.76 | 1207.437 | 1207437169.0
0.765 | 1211.907 | 1211906968.1
0.77 | 1216.372 | 1216372025.8
0.775 | 1220.832 | 1220832374.5
0.78 | 1225.288 | 1225288045.9
0.785 | 1229.739 | 1229739071.6
0.79 | 1234.185 | 1234185482.7
0.795 | 1238.627 | 1238627310.0
0.8 | 1243.065 | 1243064583.7
0.805 | 1247.497 | 1247497334.0
0.81 | 1251.926 | 1251925590.3
0.815 | 1256.349 | 1256349381.9
0.82 | 1260.769 | 1260768737.9
0.825 | 1265.184 | 1265183686.7
0.83 | 1269.594 | 1269594256.5
0.835 | 1274 | 1274000475.4
0.84 | 1278.402 | 1278402370.8
0.845 | 1282.8 | 1282799970.0
0.85 | 1287.193 | 1287193299.9
0.855 | 1291.582 | 1291582387.2
0.86 | 1295.967 | 1295967258.2
0.865 | 1300.348 | 1300347939.0
0.87 | 1304.724 | 1304724455.2
0.875 | 1309.097 | 1309096832.3
0.88 | 1313.465 | 1313465095.5
0.885 | 1317.829 | 1317829269.5
0.89 | 1322.189 | 1322189379.1
0.895 | 1326.545 | 1326545448.6
0.9 | 1330.898 | 1330897502.0
0.905 | 1335.246 | 1335245563.0
0.91 | 1339.59 | 1339589655.3
0.915 | 1343.93 | 1343929802.1
0.92 | 1348.266 | 1348266026.5
0.925 | 1352.598 | 1352598351.2
0.93 | 1356.927 | 1356926798.8
0.935 | 1361.251 | 1361251391.6
0.94 | 1365.572 | 1365572151.6
0.945 | 1369.889 | 1369889100.7
0.95 | 1374.202 | 1374202260.5
0.955 | 1378.512 | 1378511652.4
0.96 | 1382.817 | 1382817297.5
0.965 | 1387.119 | 1387119216.7
0.97 | 1391.417 | 1391417430.9
0.975 | 1395.712 | 1395711960.5
0.98 | 1400.003 | 1400002825.8
0.985 | 1404.29 | 1404290046.9
0.99 | 1408.574 | 1408573643.7
0.995 | 1412.854 | 1412853636.0
1 | 1417.13 | 1417130043.2
1.005 | 1421.403 | 1421402884.6
1.01 | 1425.672 | 1425672179.3
1.015 | 1429.938 | 1429937946.3
1.02 | 1434.2 | 1434200204.4
1.025 | 1438.459 | 1438458972.0
1.03 | 1442.714 | 1442714267.6
1.035 | 1446.966 | 1446966109.3
1.04 | 1451.215 | 1451214515.2
1.045 | 1455.46 | 1455459503.2
1.05 | 1459.701 | 1459701090.9
1.055 | 1463.939 | 1463939295.8
1.06 | 1468.174 | 1468174135.3
1.065 | 1472.406 | 1472405626.6
1.07 | 1476.634 | 1476633786.7
1.075 | 1480.859 | 1480858632.5
1.08 | 1485.08 | 1485080180.6
1.085 | 1489.298 | 1489298447.7
1.09 | 1493.513 | 1493513450.1
1.095 | 1497.725 | 1497725204.1
1.1 | 1501.934 | 1501933725.7
1.105 | 1506.139 | 1506139031.0
1.11 | 1510.341 | 1510341135.8
1.115 | 1514.54 | 1514540055.7
1.12 | 1518.736 | 1518735806.2
1.125 | 1522.928 | 1522928402.8
1.13 | 1527.118 | 1527117860.6
1.135 | 1531.304 | 1531304194.9
1.14 | 1535.487 | 1535487420.5
1.145 | 1539.668 | 1539667552.4
1.15 | 1543.845 | 1543844605.2
1.155 | 1548.019 | 1548018593.6
1.16 | 1552.19 | 1552189532.0
1.165 | 1556.357 | 1556357434.7
1.17 | 1560.522 | 1560522316.0
1.175 | 1564.684 | 1564684189.9
1.18 | 1568.843 | 1568843070.4
1.185 | 1572.999 | 1572998971.5
1.19 | 1577.152 | 1577151906.7
1.195 | 1581.302 | 1581301889.7
1.2 | 1585.449 | 1585448934.1
1.205 | 1589.593 | 1589593053.2
1.21 | 1593.734 | 1593734260.3
1.215 | 1597.873 | 1597872568.5
1.22 | 1602.008 | 1602007990.9
1.225 | 1606.141 | 1606140540.6
1.23 | 1610.27 | 1610270230.2
1.235 | 1614.397 | 1614397072.5
1.24 | 1618.521 | 1618521080.3
1.245 | 1622.642 | 1622642265.9
1.25 | 1626.761 | 1626760641.9
1.255 | 1630.876 | 1630876220.5
1.26 | 1634.989 | 1634989014.0
1.265 | 1639.099 | 1639099034.5
1.27 | 1643.206 | 1643206294.1
1.275 | 1647.311 | 1647310804.6
1.28 | 1651.413 | 1651412578.0
1.285 | 1655.512 | 1655511625.9
1.29 | 1659.608 | 1659607960.0
1.295 | 1663.702 | 1663701592.0
1.3 | 1667.793 | 1667792533.2
1.305 | 1671.881 | 1671880795.0
1.31 | 1675.966 | 1675966388.8
1.315 | 1680.049 | 1680049325.7
1.32 | 1684.13 | 1684129616.8
1.325 | 1688.207 | 1688207273.3
1.33 | 1692.282 | 1692282306.0
1.335 | 1696.355 | 1696354725.8
1.34 | 1700.425 | 1700424543.5
1.345 | 1704.492 | 1704491769.8
1.35 | 1708.556 | 1708556415.4
1.355 | 1712.618 | 1712618490.7
1.36 | 1716.678 | 1716678006.2
1.365 | 1720.735 | 1720734972.3
1.37 | 1724.789 | 1724789399.3
1.375 | 1728.841 | 1728841297.5
1.38 | 1732.891 | 1732890676.9
1.385 | 1736.938 | 1736937547.8
1.39 | 1740.982 | 1740981919.9
1.395 | 1745.024 | 1745023803.5
1.4 | 1749.063 | 1749063208.1
1.405 | 1753.1 | 1753100143.7
1.41 | 1757.135 | 1757134620.0
1.415 | 1761.167 | 1761166646.6
1.42 | 1765.196 | 1765196233.1
1.425 | 1769.223 | 1769223389.0
1.43 | 1773.248 | 1773248123.7
1.435 | 1777.27 | 1777270446.6
1.44 | 1781.29 | 1781290367.0
1.445 | 1785.308 | 1785307894.1
1.45 | 1789.323 | 1789323037.2
1.455 | 1793.336 | 1793335805.3
1.46 | 1797.346 | 1797346207.5
1.465 | 1801.354 | 1801354252.7
1.47 | 1805.36 | 1805359949.9
1.475 | 1809.363 | 1809363308.0
1.48 | 1813.364 | 1813364335.6
1.485 | 1817.363 | 1817363041.6
1.49 | 1821.359 | 1821359434.7
1.495 | 1825.354 | 1825353523.4
1.5 | 1829.345 | 1829345316.3
1.505 | 1833.335 | 1833334821.8
1.51 | 1837.322 | 1837322048.6
1.515 | 1841.307 | 1841307004.8
1.52 | 1845.29 | 1845289698.9
1.525 | 1849.27 | 1849270139.1
1.53 | 1853.248 | 1853248333.6
1.535 | 1857.224 | 1857224290.6
1.54 | 1861.198 | 1861198018.2
1.545 | 1865.17 | 1865169524.4
1.55 | 1869.139 | 1869138817.3
1.555 | 1873.106 | 1873105904.7
1.56 | 1877.071 | 1877070794.6
1.565 | 1881.033 | 1881033494.8
1.57 | 1884.994 | 1884994013.1
1.575 | 1888.952 | 1888952357.2
1.58 | 1892.909 | 1892908534.8
1.585 | 1896.863 | 1896862553.6
1.59 | 1900.814 | 1900814421.2
1.595 | 1904.764 | 1904764145.0
1.6 | 1908.712 | 1908711732.6
1.605 | 1912.657 | 1912657191.3
1.61 | 1916.601 | 1916600528.7
1.615 | 1920.542 | 1920541752.0
1.62 | 1924.481 | 1924480868.6
1.625 | 1928.418 | 1928417885.7
1.63 | 1932.353 | 1932352810.4
1.635 | 1936.286 | 1936285650.0
1.64 | 1940.216 | 1940216411.6
1.645 | 1944.145 | 1944145102.3
1.65 | 1948.072 | 1948071729.0
1.655 | 1951.996 | 1951996298.8
1.66 | 1955.919 | 1955918818.6
1.665 | 1959.839 | 1959839295.3
1.67 | 1963.758 | 1963757735.8
1.675 | 1967.674 | 1967674146.8
1.68 | 1971.589 | 1971588535.2
1.685 | 1975.501 | 1975500907.6
1.69 | 1979.411 | 1979411270.7
1.695 | 1983.32 | 1983319631.3
1.7 | 1987.226 | 1987225995.9
1.71 | 1995.033 | 1995032763.2
1.72 | 2002.832 | 2002831624.9
1.73 | 2010.623 | 2010622632.2
1.74 | 2018.406 | 2018405836.1
1.75 | 2026.181 | 2026181286.7
1.76 | 2033.949 | 2033949033.6
1.77 | 2041.709 | 2041709125.9
1.78 | 2049.462 | 2049461612.1
1.79 | 2057.207 | 2057206540.0
1.8 | 2064.944 | 2064943957.0
1.81 | 2072.674 | 2072673909.8
1.82 | 2080.396 | 2080396444.9
1.83 | 2088.112 | 2088111607.8
1.84 | 2095.819 | 2095819443.8
1.85 | 2103.52 | 2103519997.6
1.86 | 2111.213 | 2111213313.4
1.87 | 2118.899 | 2118899435.0
1.88 | 2126.578 | 2126578405.6
1.89 | 2134.25 | 2134250267.9
1.9 | 2141.915 | 2141915064.2
1.91 | 2149.573 | 2149572836.4
1.92 | 2157.224 | 2157223625.8
1.93 | 2164.867 | 2164867473.3
1.94 | 2172.504 | 2172504419.4
1.95 | 2180.135 | 2180134504.2
1.96 | 2187.758 | 2187757767.3
1.97 | 2195.374 | 2195374247.9
1.98 | 2202.984 | 2202983984.8
1.99 | 2210.587 | 2210587016.4
2 | 2218.183 | 2218183380.5
2.02 | 2233.356 | 2233356256.8
2.04 | 2248.503 | 2248502909.6
2.06 | 2263.624 | 2263623629.1
2.08 | 2278.719 | 2278718699.2
2.1 | 2293.788 | 2293788398.5
2.12 | 2308.833 | 2308832999.9
2.14 | 2323.853 | 2323852770.9
2.16 | 2338.848 | 2338847973.9
2.18 | 2353.819 | 2353818866.2
2.2 | 2368.766 | 2368765700.1
2.22 | 2383.689 | 2383688723.1
2.24 | 2398.588 | 2398588178.2
2.26 | 2413.464 | 2413464303.6
2.28 | 2428.317 | 2428317333.4
2.3 | 2443.147 | 2443147497.2
2.32 | 2457.955 | 2457955020.4
2.34 | 2472.74 | 2472740124.6
2.36 | 2487.503 | 2487503027.0
2.38 | 2502.244 | 2502243941.4
2.4 | 2516.963 | 2516963077.5
2.42 | 2531.661 | 2531660641.6
2.44 | 2546.337 | 2546336836.1
2.46 | 2560.992 | 2560991860.2
2.48 | 2575.626 | 2575625909.6
2.5 | 2590.239 | 2590239176.7
2.52 | 2604.832 | 2604831850.6
2.54 | 2619.404 | 2619404117.4
2.56 | 2633.956 | 2633956160.0
2.58 | 2648.488 | 2648488158.4
2.6 | 2663 | 2663000289.5
2.62 | 2677.493 | 2677492727.5
2.64 | 2691.966 | 2691965643.7
2.66 | 2706.419 | 2706419206.7
2.68 | 2720.854 | 2720853582.4
2.7 | 2735.269 | 2735268934.3
2.72 | 2749.665 | 2749665423.1
2.74 | 2764.043 | 2764043207.1
2.76 | 2778.402 | 2778402442.1
2.78 | 2792.743 | 2792743281.7
2.8 | 2807.066 | 2807065877.0
2.82 | 2821.37 | 2821370376.8
2.84 | 2835.657 | 2835656928.0
2.86 | 2849.926 | 2849925674.8
2.88 | 2864.177 | 2864176759.7
2.9 | 2878.41 | 2878410322.9
2.92 | 2892.627 | 2892626502.7
2.94 | 2906.825 | 2906825435.2
2.96 | 2921.007 | 2921007254.8
2.98 | 2935.172 | 2935172093.7
3 | 2949.32 | 2949320082.5