## Sheet1
displacement,mm | force,kN | force,N
0 | 0.00322984 | 3.22984
0.0310005 | 1.11364 | 1113.64
0.0620038 | 2.24424 | 2244.24
0.0929936 | 3.42934 | 3429.34
0.124006 | 4.39985 | 4399.85
0.155041 | 5.63424 | 5634.24
0.186012 | 6.66759 | 6667.59
0.216989 | 7.86267 | 7862.67
0.247923 | 8.92024 | 8920.24
0.278848 | 9.9101 | 9910.1
0.309773 | 10.5594 | 10559.4
0.340699 | 11.1876 | 11187.6
0.371624 | 11.5896 | 11589.6
0.402549 | 11.5756 | 11575.6
0.433474 | 11.5572 | 11557.2
0.464399 | 11.5218 | 11521.8
0.495324 | 11.4847 | 11484.7
0.526249 | 11.4438 | 11443.8
0.557174 | 11.4003 | 11400.3
0.588099 | 11.3532 | 11353.2
0.619141 | 11.3037 | 11303.7
0.650313 | 11.2521 | 11252.1
0.681486 | 11.1977 | 11197.7
0.712663 | 11.1427 | 11142.7
0.743836 | 11.0861 | 11086.1
0.775013 | 11.0263 | 11026.3
0.806185 | 10.9629 | 10962.9
0.837358 | 10.8959 | 10895.9
0.868535 | 10.8246 | 10824.6
0.899707 | 10.7484 | 10748.4
0.93088 | 10.6683 | 10668.3
0.962057 | 10.5823 | 10582.3
0.993229 | 10.4917 | 10491.7
1.02454 | 10.3963 | 10396.3
1.05592 | 10.2957 | 10295.7
1.0873 | 10.1907 | 10190.7
1.11847 | 9.20045 | 9200.45
1.14919 | 8.68846 | 8688.46
1.18033 | 9.92947 | 9929.47
1.21129 | 9.37719 | 9377.19
1.24263 | 9.86606 | 9866.06
1.27356 | 9.67493 | 9674.93
1.30447 | 9.58511 | 9585.11
1.33572 | 9.58161 | 9581.61
1.36661 | 9.41998 | 9419.98
1.39723 | 9.18972 | 9189.72
1.42791 | 9.13007 | 9130.07
1.45896 | 8.90517 | 8905.17
1.49004 | 8.76638 | 8766.38
1.52112 | 8.62705 | 8627.05
1.5522 | 8.47674 | 8476.74
1.58302 | 8.27447 | 8274.47
1.61421 | 8.12212 | 8122.12
1.64491 | 7.98886 | 7988.86
1.67625 | 7.88874 | 7888.74
1.70684 | 7.71291 | 7712.91
1.73823 | 7.5175 | 7517.5
1.76905 | 7.40074 | 7400.74
1.80008 | 7.26366 | 7263.66
1.83123 | 7.16386 | 7163.86
1.86178 | 6.99703 | 6997.03
1.89334 | 6.86753 | 6867.53
1.9243 | 6.74765 | 6747.65
1.95488 | 6.65484 | 6654.84
1.98645 | 6.51932 | 6519.32
2.01729 | 6.41489 | 6414.89
2.04809 | 6.32072 | 6320.72
2.07939 | 6.23648 | 6236.48
2.11048 | 6.12985 | 6129.85
2.14146 | 6.04428 | 6044.28
2.17206 | 5.9633 | 5963.3
2.20356 | 5.88054 | 5880.54
2.23507 | 5.80454 | 5804.54
2.26475 | 5.71861 | 5718.61
2.29606 | 5.66012 | 5660.12
2.32805 | 5.58684 | 5586.84
2.35908 | 5.52634 | 5526.34
2.38896 | 5.44608 | 5446.08
2.41933 | 5.39232 | 5392.32
2.44992 | 5.35713 | 5357.13
2.47842 | 5.37152 | 5371.52
2.51143 | 5.35036 | 5350.36
2.54658 | 5.33491 | 5334.91
2.58057 | 5.32961 | 5329.61
2.61262 | 5.29558 | 5295.58
2.64463 | 5.26952 | 5269.52
2.67663 | 5.25265 | 5252.65
2.70863 | 5.23782 | 5237.82
2.74063 | 5.2021 | 5202.1
2.77263 | 5.19172 | 5191.72
2.80463 | 5.16147 | 5161.47
2.83431 | 5.1338 | 5133.8
2.86313 | 5.08819 | 5088.19
2.89194 | 5.05959 | 5059.59
2.92075 | 5.05634 | 5056.34
2.94955 | 5.02533 | 5025.33
2.97835 | 4.99585 | 4995.85
3.00715 | 4.9662 | 4966.2
3.03595 | 4.92827 | 4928.27
3.06475 | 4.93103 | 4931.03
3.09355 | 4.88572 | 4885.72