## Sheet1
strain,- | stress,MPa | stress,Pa
0 | 370.5088 | 370508757.7
0.002 | 819.7448 | 819744785.8
0.004 | 968.8291 | 968829090.4
0.006 | 1018.506 | 1018506190.4
0.008 | 1035.258 | 1035258001.6
0.01 | 1041.102 | 1041101871.4
0.012 | 1043.33 | 1043329540.0
0.014 | 1044.356 | 1044355972.6
0.016 | 1044.981 | 1044981057.7
0.018 | 1045.47 | 1045469804.1
0.02 | 1045.91 | 1045910076.0
0.022 | 1046.331 | 1046331067.3
0.024 | 1046.743 | 1046742537.0
0.026 | 1047.148 | 1047147804.3
0.028 | 1047.548 | 1047548051.3
0.03 | 1047.944 | 1047943749.3
0.032 | 1048.335 | 1048335130.5
0.034 | 1048.722 | 1048722344.9
0.036 | 1049.106 | 1049105512.2
0.038 | 1049.485 | 1049484739.4
0.04 | 1049.86 | 1049860126.5
0.042 | 1050.232 | 1050231768.7
0.044 | 1050.6 | 1050599757.2
0.046 | 1050.964 | 1050964179.7
0.048 | 1051.325 | 1051325120.3
0.05 | 1051.683 | 1051682660.3
0.052 | 1052.037 | 1052036877.8
0.054 | 1052.388 | 1052387848.2
0.056 | 1052.736 | 1052735644.2
0.058 | 1053.08 | 1053080335.7
0.06 | 1053.422 | 1053421990.4
0.062 | 1053.761 | 1053760673.8
0.064 | 1054.096 | 1054096448.8
0.066 | 1054.429 | 1054429376.6
0.068 | 1054.76 | 1054759516.0
0.07 | 1055.087 | 1055086924.1
0.072 | 1055.412 | 1055411656.2
0.074 | 1055.734 | 1055733765.8
0.076 | 1056.053 | 1056053304.5
0.078 | 1056.37 | 1056370322.5
0.08 | 1056.685 | 1056684868.5
0.082 | 1056.997 | 1056996989.6
0.084 | 1057.307 | 1057306731.6
0.086 | 1057.614 | 1057614138.7
0.088 | 1057.919 | 1057919254.1
0.09 | 1058.222 | 1058222119.5
0.092 | 1058.523 | 1058522775.5
0.094 | 1058.821 | 1058821261.6
0.096 | 1059.118 | 1059117616.1
0.098 | 1059.412 | 1059411876.3
0.1 | 1059.704 | 1059704078.4
0.102 | 1059.994 | 1059994257.6
0.104 | 1060.282 | 1060282448.2
0.106 | 1060.569 | 1060568683.7
0.108 | 1060.853 | 1060852996.4
0.11 | 1061.135 | 1061135418.1
0.112 | 1061.416 | 1061415979.5
0.114 | 1061.695 | 1061694710.6
0.116 | 1061.972 | 1061971640.7
0.118 | 1062.247 | 1062246798.3
0.12 | 1062.52 | 1062520211.3
0.122 | 1062.792 | 1062791906.6
0.124 | 1063.062 | 1063061910.9
0.126 | 1063.33 | 1063330249.7
0.128 | 1063.597 | 1063596948.5
0.13 | 1063.862 | 1063862031.6
0.132 | 1064.126 | 1064125523.1
0.134 | 1064.387 | 1064387446.5
0.136 | 1064.648 | 1064647824.6
0.138 | 1064.907 | 1064906679.8
0.14 | 1065.164 | 1065164033.9
0.142 | 1065.42 | 1065419908.3
0.144 | 1065.674 | 1065674323.8
0.146 | 1065.927 | 1065927300.8
0.148 | 1066.179 | 1066178859.3
0.15 | 1066.429 | 1066429018.9
0.152 | 1066.678 | 1066677798.5
0.154 | 1066.925 | 1066925216.9
0.156 | 1067.171 | 1067171292.3
0.158 | 1067.416 | 1067416042.7
0.16 | 1067.659 | 1067659485.5
0.162 | 1067.902 | 1067901637.9
0.164 | 1068.143 | 1068142516.6
0.166 | 1068.382 | 1068382138.2
0.168 | 1068.621 | 1068620518.7
0.17 | 1068.858 | 1068857673.8
0.172 | 1069.094 | 1069093619.2
0.174 | 1069.328 | 1069328369.8
0.176 | 1069.562 | 1069561940.6
0.178 | 1069.794 | 1069794346.1
0.18 | 1070.026 | 1070025600.7
0.182 | 1070.256 | 1070255718.2
0.184 | 1070.485 | 1070484712.4
0.186 | 1070.713 | 1070712596.8
0.188 | 1070.939 | 1070939384.7
0.19 | 1071.165 | 1071165088.8
0.192 | 1071.39 | 1071389722.1
0.194 | 1071.613 | 1071613296.9
0.196 | 1071.836 | 1071835825.5
0.198 | 1072.057 | 1072057319.9
0.2 | 1072.278 | 1072277792.0
0.202 | 1072.497 | 1072497253.3
0.204 | 1072.716 | 1072715715.3
0.206 | 1072.933 | 1072933189.0
0.208 | 1073.15 | 1073149685.5
0.21 | 1073.365 | 1073365215.6
0.212 | 1073.58 | 1073579789.9
0.214 | 1073.793 | 1073793418.7
0.216 | 1074.006 | 1074006112.4
0.218 | 1074.218 | 1074217881.0
0.22 | 1074.429 | 1074428734.3
0.222 | 1074.639 | 1074638682.2
0.224 | 1074.848 | 1074847734.1
0.226 | 1075.056 | 1075055899.4
0.228 | 1075.263 | 1075263187.5
0.23 | 1075.47 | 1075469607.3
0.232 | 1075.675 | 1075675167.9
0.234 | 1075.88 | 1075879878.0
0.236 | 1076.084 | 1076083746.2
0.238 | 1076.287 | 1076286781.1
0.24 | 1076.489 | 1076488991.1
0.242 | 1076.69 | 1076690384.4
0.244 | 1076.891 | 1076890969.1
0.246 | 1077.091 | 1077090753.2
0.248 | 1077.29 | 1077289744.5
0.25 | 1077.488 | 1077487950.8
0.252 | 1077.685 | 1077685379.7
0.254 | 1077.882 | 1077882038.7
0.256 | 1078.078 | 1078077935.2
0.258 | 1078.273 | 1078273076.4
0.26 | 1078.467 | 1078467469.6
0.262 | 1078.661 | 1078661121.7
0.264 | 1078.854 | 1078854039.7
0.266 | 1079.046 | 1079046230.5
0.268 | 1079.238 | 1079237700.8
0.27 | 1079.428 | 1079428457.3
0.272 | 1079.619 | 1079618506.4
0.274 | 1079.808 | 1079807854.7
0.276 | 1079.997 | 1079996508.5
0.278 | 1080.184 | 1080184474.0
0.28 | 1080.372 | 1080371757.6
0.282 | 1080.558 | 1080558365.1
0.284 | 1080.744 | 1080744302.7
0.286 | 1080.93 | 1080929576.2
0.288 | 1081.114 | 1081114191.6
0.29 | 1081.298 | 1081298154.5
0.292 | 1081.481 | 1081481470.6
0.294 | 1081.664 | 1081664145.5
0.296 | 1081.846 | 1081846184.8
0.298 | 1082.028 | 1082027593.8
0.3 | 1082.208 | 1082208378.0
0.302 | 1082.389 | 1082388542.6
0.304 | 1082.568 | 1082568092.9
0.306 | 1082.747 | 1082747034.0
0.308 | 1082.925 | 1082925371.1
0.31 | 1083.103 | 1083103109.0
0.312 | 1083.28 | 1083280252.9
0.314 | 1083.457 | 1083456807.5
0.316 | 1083.633 | 1083632777.7
0.318 | 1083.808 | 1083808168.3
0.32 | 1083.983 | 1083982983.9
0.322 | 1084.157 | 1084157229.3
0.324 | 1084.331 | 1084330908.9
0.326 | 1084.504 | 1084504027.3
0.328 | 1084.677 | 1084676589.0
0.33 | 1084.849 | 1084848598.3
0.332 | 1085.02 | 1085020059.7
0.334 | 1085.191 | 1085190977.4
0.336 | 1085.361 | 1085361355.6
0.338 | 1085.531 | 1085531198.6
0.34 | 1085.701 | 1085700510.5
0.342 | 1085.869 | 1085869295.4
0.344 | 1086.038 | 1086037557.3
0.346 | 1086.205 | 1086205300.2
0.348 | 1086.373 | 1086372528.1
0.35 | 1086.539 | 1086539244.8
0.352 | 1086.705 | 1086705454.2
0.354 | 1086.871 | 1086871160.2
0.356 | 1087.036 | 1087036366.3
0.358 | 1087.201 | 1087201076.5
0.36 | 1087.365 | 1087365294.2
0.362 | 1087.529 | 1087529023.3
0.364 | 1087.692 | 1087692267.1
0.366 | 1087.855 | 1087855029.4
0.368 | 1088.017 | 1088017313.5
0.37 | 1088.179 | 1088179123.0
0.372 | 1088.34 | 1088340461.2
0.374 | 1088.501 | 1088501331.6
0.376 | 1088.662 | 1088661737.4
0.378 | 1088.822 | 1088821682.0
0.38 | 1088.981 | 1088981168.7
0.382 | 1089.14 | 1089140200.6
0.384 | 1089.299 | 1089298781.0
0.386 | 1089.457 | 1089456913.1
0.388 | 1089.615 | 1089614599.9
0.39 | 1089.772 | 1089771844.5
0.392 | 1089.929 | 1089928650.1
0.394 | 1090.085 | 1090085019.5
0.396 | 1090.241 | 1090240955.9
0.398 | 1090.396 | 1090396462.1
0.4 | 1090.552 | 1090551541.1
0.402 | 1090.706 | 1090706195.7
0.404 | 1090.86 | 1090860428.9
0.406 | 1091.014 | 1091014243.5
0.408 | 1091.168 | 1091167642.2
0.41 | 1091.321 | 1091320627.9
0.412 | 1091.473 | 1091473203.2
0.414 | 1091.625 | 1091625370.9
0.416 | 1091.777 | 1091777133.6
0.418 | 1091.928 | 1091928494.1
0.42 | 1092.079 | 1092079455.0
0.422 | 1092.23 | 1092230018.8
0.424 | 1092.38 | 1092380188.1
0.426 | 1092.53 | 1092529965.4
0.428 | 1092.679 | 1092679353.4
0.43 | 1092.828 | 1092828354.4
0.432 | 1092.977 | 1092976971.0
0.434 | 1093.125 | 1093125205.6
0.436 | 1093.273 | 1093273060.6
0.438 | 1093.421 | 1093420538.4
0.44 | 1093.568 | 1093567641.4
0.442 | 1093.714 | 1093714372.0
0.444 | 1093.861 | 1093860732.3
0.446 | 1094.007 | 1094006724.9
0.448 | 1094.152 | 1094152351.8
0.45 | 1094.298 | 1094297615.5
0.452 | 1094.443 | 1094442518.1
0.454 | 1094.587 | 1094587061.8
0.456 | 1094.731 | 1094731248.8
0.458 | 1094.875 | 1094875081.4
0.46 | 1095.019 | 1095018561.5
0.462 | 1095.162 | 1095161691.5
0.464 | 1095.304 | 1095304473.3
0.466 | 1095.447 | 1095446909.1
0.468 | 1095.589 | 1095589000.9
0.47 | 1095.731 | 1095730750.8
0.472 | 1095.872 | 1095872160.8
0.474 | 1096.013 | 1096013232.9
0.476 | 1096.154 | 1096153969.1
0.478 | 1096.294 | 1096294371.4
0.48 | 1096.434 | 1096434441.7
0.482 | 1096.574 | 1096574182.0
0.484 | 1096.714 | 1096713594.1
0.486 | 1096.853 | 1096852680.1
0.488 | 1096.991 | 1096991441.7
0.49 | 1097.13 | 1097129880.8
0.492 | 1097.268 | 1097267999.3
0.494 | 1097.406 | 1097405799.0
0.496 | 1097.543 | 1097543281.7
0.498 | 1097.68 | 1097680449.2
0.5 | 1097.817 | 1097817303.3
0.505 | 1098.158 | 1098158079.0
0.51 | 1098.497 | 1098496934.1
0.515 | 1098.834 | 1098833895.1
0.52 | 1099.169 | 1099168987.9
0.525 | 1099.502 | 1099502238.1
0.53 | 1099.834 | 1099833670.4
0.535 | 1100.163 | 1100163309.3
0.54 | 1100.491 | 1100491178.4
0.545 | 1100.817 | 1100817301.1
0.55 | 1101.142 | 1101141700.4
0.555 | 1101.464 | 1101464398.4
0.56 | 1101.785 | 1101785417.1
0.565 | 1102.105 | 1102104778.0
0.57 | 1102.423 | 1102422502.1
0.575 | 1102.739 | 1102738609.9
0.58 | 1103.053 | 1103053121.7
0.585 | 1103.366 | 1103366057.2
0.59 | 1103.677 | 1103677435.9
0.595 | 1103.987 | 1103987276.7
0.6 | 1104.296 | 1104295598.3
0.605 | 1104.602 | 1104602419.1
0.61 | 1104.908 | 1104907756.8
0.615 | 1105.212 | 1105211629.3
0.62 | 1105.514 | 1105514053.6
0.625 | 1105.815 | 1105815046.8
0.63 | 1106.115 | 1106114625.5
0.635 | 1106.413 | 1106412806.0
0.64 | 1106.71 | 1106709604.4
0.645 | 1107.005 | 1107005036.4
0.65 | 1107.299 | 1107299117.5
0.655 | 1107.592 | 1107591862.8
0.66 | 1107.883 | 1107883287.2
0.665 | 1108.173 | 1108173405.4
0.67 | 1108.462 | 1108462231.8
0.675 | 1108.75 | 1108749780.5
0.68 | 1109.036 | 1109036065.3
0.685 | 1109.321 | 1109321100.1
0.69 | 1109.605 | 1109604898.0
0.695 | 1109.887 | 1109887472.5
0.7 | 1110.169 | 1110168836.3
0.705 | 1110.449 | 1110449002.4
0.71 | 1110.728 | 1110727983.1
0.715 | 1111.006 | 1111005790.8
0.72 | 1111.282 | 1111282437.7
0.725 | 1111.558 | 1111557935.7
0.73 | 1111.832 | 1111832296.5
0.735 | 1112.106 | 1112105531.6
0.74 | 1112.378 | 1112377652.4
0.745 | 1112.649 | 1112648670.1
0.75 | 1112.919 | 1112918595.7
0.755 | 1113.187 | 1113187439.9
0.76 | 1113.455 | 1113455213.5
0.765 | 1113.722 | 1113721926.9
0.77 | 1113.988 | 1113987590.5
0.775 | 1114.252 | 1114252214.4
0.78 | 1114.516 | 1114515808.6
0.785 | 1114.778 | 1114778382.9
0.79 | 1115.04 | 1115039947.2
0.795 | 1115.301 | 1115300510.8
0.8 | 1115.56 | 1115560083.4
0.805 | 1115.819 | 1115818674.0
0.81 | 1116.076 | 1116076291.9
0.815 | 1116.333 | 1116332946.0
0.82 | 1116.589 | 1116588645.3
0.825 | 1116.843 | 1116843398.5
0.83 | 1117.097 | 1117097214.1
0.835 | 1117.35 | 1117350100.7
0.84 | 1117.602 | 1117602066.6
0.845 | 1117.853 | 1117853120.1
0.85 | 1118.103 | 1118103269.3
0.855 | 1118.353 | 1118352522.2
0.86 | 1118.601 | 1118600886.7
0.865 | 1118.848 | 1118848370.7
0.87 | 1119.095 | 1119094981.7
0.875 | 1119.341 | 1119340727.4
0.88 | 1119.586 | 1119585615.3
0.885 | 1119.83 | 1119829652.7
0.89 | 1120.073 | 1120072846.8
0.895 | 1120.315 | 1120315205.0
0.9 | 1120.557 | 1120556734.1
0.905 | 1120.797 | 1120797441.2
0.91 | 1121.037 | 1121037333.2
0.915 | 1121.276 | 1121276416.9
0.92 | 1121.515 | 1121514699.0
0.925 | 1121.752 | 1121752186.1
0.93 | 1121.989 | 1121988884.7
0.935 | 1122.225 | 1122224801.3
0.94 | 1122.46 | 1122459942.2
0.945 | 1122.694 | 1122694313.8
0.95 | 1122.928 | 1122927922.1
0.955 | 1123.161 | 1123160773.4
0.96 | 1123.393 | 1123392873.6
0.965 | 1123.624 | 1123624228.7
0.97 | 1123.855 | 1123854844.7
0.975 | 1124.085 | 1124084727.3
0.98 | 1124.314 | 1124313882.3
0.985 | 1124.542 | 1124542315.3
0.99 | 1124.77 | 1124770031.9
0.995 | 1124.997 | 1124997037.7
1 | 1125.223 | 1125223338.2
1.005 | 1125.449 | 1125448938.7
1.01 | 1125.674 | 1125673844.5
1.015 | 1125.898 | 1125898061.0
1.02 | 1126.122 | 1126121593.3
1.025 | 1126.344 | 1126344446.6
1.03 | 1126.567 | 1126566625.9
1.035 | 1126.788 | 1126788136.4
1.04 | 1127.009 | 1127008982.8
1.045 | 1127.229 | 1127229170.2
1.05 | 1127.449 | 1127448703.3
1.055 | 1127.668 | 1127667587.0
1.06 | 1127.886 | 1127885826.0
1.065 | 1128.103 | 1128103425.0
1.07 | 1128.32 | 1128320388.5
1.075 | 1128.537 | 1128536721.3
1.08 | 1128.752 | 1128752427.7
1.085 | 1128.968 | 1128967512.2
1.09 | 1129.182 | 1129181979.3
1.095 | 1129.396 | 1129395833.4
1.1 | 1129.609 | 1129609078.7
1.105 | 1129.822 | 1129821719.5
1.11 | 1130.034 | 1130033760.0
1.115 | 1130.245 | 1130245204.4
1.12 | 1130.456 | 1130456056.9
1.125 | 1130.666 | 1130666321.5
1.13 | 1130.876 | 1130876002.3
1.135 | 1131.085 | 1131085103.1
1.14 | 1131.294 | 1131293628.1
1.145 | 1131.502 | 1131501581.1
1.15 | 1131.709 | 1131708966.0
1.155 | 1131.916 | 1131915786.6
1.16 | 1132.122 | 1132122046.6
1.165 | 1132.328 | 1132327749.9
1.17 | 1132.533 | 1132532900.1
1.175 | 1132.738 | 1132737500.8
1.18 | 1132.942 | 1132941555.8
1.185 | 1133.145 | 1133145068.6
1.19 | 1133.348 | 1133348042.7
1.195 | 1133.55 | 1133550481.7
1.2 | 1133.752 | 1133752389.0
1.205 | 1133.954 | 1133953768.1
1.21 | 1134.155 | 1134154622.4
1.215 | 1134.355 | 1134354955.3
1.22 | 1134.555 | 1134554770.0
1.225 | 1134.754 | 1134754069.9
1.23 | 1134.953 | 1134952858.3
1.235 | 1135.151 | 1135151138.4
1.24 | 1135.349 | 1135348913.4
1.245 | 1135.546 | 1135546186.4
1.25 | 1135.743 | 1135742960.6
1.255 | 1135.939 | 1135939239.2
1.26 | 1136.135 | 1136135025.1
1.265 | 1136.33 | 1136330321.5
1.27 | 1136.525 | 1136525131.4
1.275 | 1136.719 | 1136719457.7
1.28 | 1136.913 | 1136913303.3
1.285 | 1137.107 | 1137106671.4
1.29 | 1137.3 | 1137299564.6
1.295 | 1137.492 | 1137491986.0
1.3 | 1137.684 | 1137683938.2
1.305 | 1137.875 | 1137875424.3
1.31 | 1138.066 | 1138066446.9
1.315 | 1138.257 | 1138257008.9
1.32 | 1138.447 | 1138447112.9
1.325 | 1138.637 | 1138636761.7
1.33 | 1138.826 | 1138825957.9
1.335 | 1139.015 | 1139014704.2
1.34 | 1139.203 | 1139203003.4
1.345 | 1139.391 | 1139390857.8
1.35 | 1139.578 | 1139578270.3
1.355 | 1139.765 | 1139765243.3
1.36 | 1139.952 | 1139951779.3
1.365 | 1140.138 | 1140137880.9
1.37 | 1140.324 | 1140323550.6
1.375 | 1140.509 | 1140508790.8
1.38 | 1140.694 | 1140693604.0
1.385 | 1140.878 | 1140877992.6
1.39 | 1141.062 | 1141061959.1
1.395 | 1141.246 | 1141245505.7
1.4 | 1141.429 | 1141428635.0
1.405 | 1141.611 | 1141611349.1
1.41 | 1141.794 | 1141793650.5
1.415 | 1141.976 | 1141975541.4
1.42 | 1142.157 | 1142157024.1
1.425 | 1142.338 | 1142338100.8
1.43 | 1142.519 | 1142518773.9
1.435 | 1142.699 | 1142699045.5
1.44 | 1142.879 | 1142878917.8
1.445 | 1143.058 | 1143058393.0
1.45 | 1143.237 | 1143237473.2
1.455 | 1143.416 | 1143416160.7
1.46 | 1143.594 | 1143594457.5
1.465 | 1143.772 | 1143772365.7
1.47 | 1143.95 | 1143949887.5
1.475 | 1144.127 | 1144127024.8
1.48 | 1144.304 | 1144303779.8
1.485 | 1144.48 | 1144480154.5
1.49 | 1144.656 | 1144656150.9
1.495 | 1144.832 | 1144831770.9
1.5 | 1145.007 | 1145007016.7
1.505 | 1145.182 | 1145181890.1
1.51 | 1145.356 | 1145356393.1
1.515 | 1145.531 | 1145530527.6
1.52 | 1145.704 | 1145704295.6
1.525 | 1145.878 | 1145877698.9
1.53 | 1146.051 | 1146050739.5
1.535 | 1146.223 | 1146223419.2
1.54 | 1146.396 | 1146395739.9
1.545 | 1146.568 | 1146567703.4
1.55 | 1146.739 | 1146739311.5
1.555 | 1146.911 | 1146910566.0
1.56 | 1147.081 | 1147081468.8
1.565 | 1147.252 | 1147252021.7
1.57 | 1147.422 | 1147422226.3
1.575 | 1147.592 | 1147592084.4
1.58 | 1147.762 | 1147761597.9
1.585 | 1147.931 | 1147930768.3
1.59 | 1148.1 | 1148099597.5
1.595 | 1148.268 | 1148268087.1
1.6 | 1148.436 | 1148436238.8
1.605 | 1148.604 | 1148604054.3
1.61 | 1148.772 | 1148771535.2
1.615 | 1148.939 | 1148938683.2
1.62 | 1149.105 | 1149105499.8
1.625 | 1149.272 | 1149271986.9
1.63 | 1149.438 | 1149438145.8
1.635 | 1149.604 | 1149603978.3
1.64 | 1149.769 | 1149769485.9
1.645 | 1149.935 | 1149934670.2
1.65 | 1150.1 | 1150099532.7
1.655 | 1150.264 | 1150264075.0
1.66 | 1150.428 | 1150428298.6
1.665 | 1150.592 | 1150592205.1
1.67 | 1150.756 | 1150755795.9
1.675 | 1150.919 | 1150919072.6
1.68 | 1151.082 | 1151082036.6
1.685 | 1151.245 | 1151244689.4
1.69 | 1151.407 | 1151407032.5
1.695 | 1151.569 | 1151569067.4
1.7 | 1151.731 | 1151730795.4
1.71 | 1152.053 | 1152053336.7
1.72 | 1152.375 | 1152374667.8
1.73 | 1152.695 | 1152694799.9
1.74 | 1153.014 | 1153013743.9
1.75 | 1153.332 | 1153331510.7
1.76 | 1153.648 | 1153648111.0
1.77 | 1153.964 | 1153963555.3
1.78 | 1154.278 | 1154277854.1
1.79 | 1154.591 | 1154591017.4
1.8 | 1154.903 | 1154903055.6
1.81 | 1155.214 | 1155213978.4
1.82 | 1155.524 | 1155523795.7
1.83 | 1155.833 | 1155832517.1
1.84 | 1156.14 | 1156140152.3
1.85 | 1156.447 | 1156446710.6
1.86 | 1156.752 | 1156752201.2
1.87 | 1157.057 | 1157056633.4
1.88 | 1157.36 | 1157360016.2
1.89 | 1157.662 | 1157662358.4
1.9 | 1157.964 | 1157963668.9
1.91 | 1158.264 | 1158263956.2
1.92 | 1158.563 | 1158563229.1
1.93 | 1158.861 | 1158861495.8
1.94 | 1159.159 | 1159158764.8
1.95 | 1159.455 | 1159455044.2
1.96 | 1159.75 | 1159750342.1
1.97 | 1160.045 | 1160044666.6
1.98 | 1160.338 | 1160338025.5
1.99 | 1160.63 | 1160630426.7
2 | 1160.922 | 1160921877.8
2.02 | 1161.502 | 1161501960.1
2.04 | 1162.078 | 1162078332.2
2.06 | 1162.651 | 1162651052.1
2.08 | 1163.22 | 1163220176.6
2.1 | 1163.786 | 1163785761.0
2.12 | 1164.348 | 1164347859.2
2.14 | 1164.907 | 1164906524.0
2.16 | 1165.462 | 1165461806.7
2.18 | 1166.014 | 1166013757.5
2.2 | 1166.562 | 1166562425.5
2.22 | 1167.108 | 1167107858.5
2.24 | 1167.65 | 1167650103.3
2.26 | 1168.189 | 1168189205.6
2.28 | 1168.725 | 1168725210.1
2.3 | 1169.258 | 1169258160.5
2.32 | 1169.788 | 1169788099.3
2.34 | 1170.315 | 1170315068.4
2.36 | 1170.839 | 1170839108.6
2.38 | 1171.36 | 1171360259.8
2.4 | 1171.879 | 1171878561.1
2.42 | 1172.394 | 1172394050.8
2.44 | 1172.907 | 1172906766.2
2.46 | 1173.417 | 1173416744.0
2.48 | 1173.924 | 1173924020.1
2.5 | 1174.429 | 1174428629.6
2.52 | 1174.931 | 1174930606.9
2.54 | 1175.43 | 1175429985.8
2.56 | 1175.927 | 1175926799.2
2.58 | 1176.421 | 1176421079.4
2.6 | 1176.913 | 1176912858.3
2.62 | 1177.402 | 1177402166.8
2.64 | 1177.889 | 1177889035.5
2.66 | 1178.373 | 1178373494.2
2.68 | 1178.856 | 1178855572.2
2.7 | 1179.335 | 1179335298.3
2.72 | 1179.813 | 1179812700.5
2.74 | 1180.288 | 1180287806.7
2.76 | 1180.761 | 1180760643.8
2.78 | 1181.231 | 1181231238.5
2.8 | 1181.7 | 1181699616.9
2.82 | 1182.166 | 1182165804.7
2.84 | 1182.63 | 1182629827.1
2.86 | 1183.092 | 1183091708.7
2.88 | 1183.551 | 1183551473.8
2.9 | 1184.009 | 1184009146.2
2.92 | 1184.465 | 1184464749.4
2.94 | 1184.918 | 1184918306.3
2.96 | 1185.37 | 1185369839.5
2.98 | 1185.819 | 1185819371.2
3 | 1186.267 | 1186266923.2