## Sheet1
strain,- | stress,MPa | stress,Pa
0 | 239.2733 | 239273286.7
0.002 | 526.5448 | 526544751.4
0.004 | 673.4609 | 673460860.1
0.006 | 749.4445 | 749444452.5
0.008 | 789.5257 | 789525712.9
0.01 | 811.3877 | 811387736.8
0.012 | 823.9627 | 823962674.6
0.014 | 831.7671 | 831767143.9
0.016 | 837.089 | 837088996.7
0.018 | 841.0905 | 841090480.3
0.02 | 844.3649 | 844364874.1
0.022 | 847.2175 | 847217450.8
0.024 | 849.8074 | 849807366.1
0.026 | 852.2194 | 852219369.9
0.028 | 854.5001 | 854500097.1
0.03 | 856.6765 | 856676467.6
0.032 | 858.765 | 858765046.1
0.034 | 860.7768 | 860776827.1
0.036 | 862.7197 | 862719699.8
0.038 | 864.5997 | 864599734.7
0.04 | 866.4219 | 866421867.6
0.042 | 868.1903 | 868190274.6
0.044 | 869.9086 | 869908585.0
0.046 | 871.58 | 871580009.7
0.048 | 873.2074 | 873207424.0
0.05 | 874.7934 | 874793423.1
0.052 | 876.3404 | 876340364.1
0.054 | 877.8504 | 877850397.1
0.056 | 879.3255 | 879325490.5
0.058 | 880.7675 | 880767452.7
0.06 | 882.1779 | 882177948.8
0.062 | 883.5585 | 883558516.6
0.064 | 884.9106 | 884910579.2
0.066 | 886.2355 | 886235456.3
0.068 | 887.5344 | 887534374.5
0.07 | 888.8085 | 888808475.8
0.072 | 890.0588 | 890058825.6
0.074 | 891.2864 | 891286419.2
0.076 | 892.4922 | 892492188.1
0.078 | 893.677 | 893677005.6
0.08 | 894.8417 | 894841691.4
0.082 | 895.987 | 895987016.0
0.084 | 897.1137 | 897113704.9
0.086 | 898.2224 | 898222441.7
0.088 | 899.3139 | 899313871.7
0.09 | 900.3886 | 900388604.6
0.092 | 901.4472 | 901447217.0
0.094 | 902.4903 | 902490254.9
0.096 | 903.5182 | 903518236.2
0.098 | 904.5317 | 904531651.9
0.1 | 905.531 | 905530968.7
0.102 | 906.5166 | 906516630.2
0.104 | 907.4891 | 907489058.6
0.106 | 908.4487 | 908448655.8
0.108 | 909.3958 | 909395805.1
0.11 | 910.3309 | 910330872.1
0.112 | 911.2542 | 911254206.0
0.114 | 912.1661 | 912166140.3
0.116 | 913.067 | 913066993.8
0.118 | 913.9571 | 913957071.9
0.12 | 914.8367 | 914836666.6
0.122 | 915.7061 | 915706058.1
0.124 | 916.5655 | 916565514.7
0.126 | 917.4153 | 917415294.1
0.128 | 918.2556 | 918255643.5
0.13 | 919.0868 | 919086800.4
0.132 | 919.909 | 919908993.1
0.134 | 920.7224 | 920722441.2
0.136 | 921.5274 | 921527355.8
0.138 | 922.3239 | 922323940.3
0.14 | 923.1124 | 923112390.5
0.142 | 923.8929 | 923892895.2
0.144 | 924.6656 | 924665636.5
0.146 | 925.4308 | 925430789.6
0.148 | 926.1885 | 926188524.2
0.15 | 926.939 | 926939003.8
0.152 | 927.6824 | 927682386.2
0.154 | 928.4188 | 928418824.3
0.156 | 929.1485 | 929148465.4
0.158 | 929.8715 | 929871452.5
0.16 | 930.5879 | 930587923.5
0.162 | 931.298 | 931298012.1
0.164 | 932.0018 | 932001847.7
0.166 | 932.6996 | 932699555.6
0.168 | 933.3913 | 933391257.4
0.17 | 934.0771 | 934077070.7
0.172 | 934.7571 | 934757109.7
0.174 | 935.4315 | 935431485.2
0.176 | 936.1003 | 936100304.5
0.178 | 936.7637 | 936763671.9
0.18 | 937.4217 | 937421688.7
0.182 | 938.0745 | 938074453.3
0.184 | 938.7221 | 938722061.2
0.186 | 939.3646 | 939364605.1
0.188 | 940.0022 | 940002175.4
0.19 | 940.6349 | 940634859.8
0.192 | 941.2627 | 941262743.8
0.194 | 941.8859 | 941885910.2
0.196 | 942.5044 | 942504440.0
0.198 | 943.1184 | 943118411.8
0.2 | 943.7279 | 943727902.2
0.202 | 944.333 | 944332985.8
0.204 | 944.9337 | 944933735.3
0.206 | 945.5302 | 945530221.5
0.208 | 946.1225 | 946122513.5
0.21 | 946.7107 | 946710678.5
0.212 | 947.2948 | 947294782.2
0.214 | 947.8749 | 947874888.5
0.216 | 948.4511 | 948451059.8
0.218 | 949.0234 | 949023357.2
0.22 | 949.5918 | 949591840.0
0.222 | 950.1566 | 950156566.3
0.224 | 950.7176 | 950717592.7
0.226 | 951.275 | 951274974.6
0.228 | 951.8288 | 951828766.1
0.23 | 952.379 | 952379019.9
0.232 | 952.9258 | 952925787.7
0.234 | 953.4691 | 953469119.9
0.236 | 954.0091 | 954009065.7
0.238 | 954.5457 | 954545673.5
0.24 | 955.079 | 955078990.3
0.242 | 955.6091 | 955609062.2
0.244 | 956.1359 | 956135934.4
0.246 | 956.6597 | 956659650.9
0.248 | 957.1803 | 957180255.0
0.25 | 957.6978 | 957697788.9
0.252 | 958.2123 | 958212294.0
0.254 | 958.7238 | 958723810.7
0.256 | 959.2324 | 959232378.8
0.258 | 959.738 | 959738037.1
0.26 | 960.2408 | 960240823.6
0.262 | 960.7408 | 960740775.7
0.264 | 961.2379 | 961237929.8
0.266 | 961.7323 | 961732321.7
0.268 | 962.224 | 962223986.6
0.27 | 962.713 | 962712958.7
0.272 | 963.1993 | 963199271.9
0.274 | 963.683 | 963682959.2
0.276 | 964.1641 | 964164052.9
0.278 | 964.6426 | 964642585.0
0.28 | 965.1186 | 965118586.5
0.282 | 965.5921 | 965592088.1
0.284 | 966.0631 | 966063119.9
0.286 | 966.5317 | 966531711.2
0.288 | 966.9979 | 966997891.0
0.29 | 967.4617 | 967461687.6
0.292 | 967.9231 | 967923129.0
0.294 | 968.3822 | 968382242.6
0.296 | 968.8391 | 968839055.0
0.298 | 969.2936 | 969293592.8
0.3 | 969.7459 | 969745881.9
0.302 | 970.1959 | 970195947.7
0.304 | 970.6438 | 970643815.2
0.306 | 971.0895 | 971089508.9
0.308 | 971.5331 | 971533053.1
0.31 | 971.9745 | 971974471.4
0.312 | 972.4138 | 972413787.2
0.314 | 972.851 | 972851023.3
0.316 | 973.2862 | 973286202.4
0.318 | 973.7193 | 973719346.4
0.32 | 974.1505 | 974150477.3
0.322 | 974.5796 | 974579616.5
0.324 | 975.0068 | 975006784.9
0.326 | 975.432 | 975432003.3
0.328 | 975.8553 | 975855292.2
0.33 | 976.2767 | 976276671.4
0.332 | 976.6962 | 976696160.8
0.334 | 977.1138 | 977113779.7
0.336 | 977.5295 | 977529547.3
0.338 | 977.9435 | 977943482.3
0.34 | 978.3556 | 978355603.3
0.342 | 978.7659 | 978765928.3
0.344 | 979.1745 | 979174475.4
0.346 | 979.5813 | 979581262.2
0.348 | 979.9863 | 979986306.1
0.35 | 980.3896 | 980389624.0
0.352 | 980.7912 | 980791233.0
0.354 | 981.1911 | 981191149.5
0.356 | 981.5894 | 981589389.9
0.358 | 981.986 | 981985970.3
0.36 | 982.3809 | 982380906.5
0.362 | 982.7742 | 982774214.2
0.364 | 983.1659 | 983165908.7
0.366 | 983.556 | 983556005.2
0.368 | 983.9445 | 983944518.5
0.37 | 984.3315 | 984331463.5
0.372 | 984.7169 | 984716854.7
0.374 | 985.1007 | 985100706.2
0.376 | 985.483 | 985483032.2
0.378 | 985.8638 | 985863846.6
0.38 | 986.2432 | 986243163.2
0.382 | 986.621 | 986620995.2
0.384 | 986.9974 | 986997356.2
0.386 | 987.3723 | 987372259.2
0.388 | 987.7457 | 987745717.1
0.39 | 988.1177 | 988117742.7
0.392 | 988.4883 | 988488348.6
0.394 | 988.8575 | 988857547.3
0.396 | 989.2254 | 989225350.9
0.398 | 989.5918 | 989591771.5
0.4 | 989.9568 | 989956821.0
0.402 | 990.3205 | 990320511.2
0.404 | 990.6829 | 990682853.8
0.406 | 991.0439 | 991043860.0
0.408 | 991.4035 | 991403541.3
0.41 | 991.7619 | 991761908.8
0.412 | 992.119 | 992118973.4
0.414 | 992.4747 | 992474746.1
0.416 | 992.8292 | 992829237.5
0.418 | 993.1825 | 993182458.2
0.42 | 993.5344 | 993534418.7
0.422 | 993.8851 | 993885129.2
0.424 | 994.2346 | 994234600.0
0.426 | 994.5828 | 994582841.0
0.428 | 994.9299 | 994929862.2
0.43 | 995.2757 | 995275673.5
0.432 | 995.6203 | 995620284.3
0.434 | 995.9637 | 995963704.4
0.436 | 996.3059 | 996305943.1
0.438 | 996.647 | 996647009.8
0.44 | 996.9869 | 996986913.6
0.442 | 997.3257 | 997325663.6
0.444 | 997.6633 | 997663268.9
0.446 | 997.9997 | 997999738.3
0.448 | 998.3351 | 998335080.5
0.45 | 998.6693 | 998669304.2
0.452 | 999.0024 | 999002418.0
0.454 | 999.3344 | 999334430.3
0.456 | 999.6653 | 999665349.4
0.458 | 999.9952 | 999995183.7
0.46 | 1000.324 | 1000323941.2
0.462 | 1000.652 | 1000651630.1
0.464 | 1000.978 | 1000978258.2
0.466 | 1001.304 | 1001303833.5
0.468 | 1001.628 | 1001628363.7
0.47 | 1001.952 | 1001951856.6
0.472 | 1002.274 | 1002274319.7
0.474 | 1002.596 | 1002595760.6
0.476 | 1002.916 | 1002916186.6
0.478 | 1003.236 | 1003235605.2
0.48 | 1003.554 | 1003554023.6
0.482 | 1003.871 | 1003871448.9
0.484 | 1004.188 | 1004187888.4
0.486 | 1004.503 | 1004503348.9
0.488 | 1004.818 | 1004817837.5
0.49 | 1005.131 | 1005131361.0
0.492 | 1005.444 | 1005443926.2
0.494 | 1005.756 | 1005755539.8
0.496 | 1006.066 | 1006066208.4
0.498 | 1006.376 | 1006375938.8
0.5 | 1006.685 | 1006684737.2
0.505 | 1007.453 | 1007452698.5
0.51 | 1008.215 | 1008214974.2
0.515 | 1008.972 | 1008971660.4
0.52 | 1009.723 | 1009722850.5
0.525 | 1010.469 | 1010468635.6
0.53 | 1011.209 | 1011209104.4
0.535 | 1011.944 | 1011944343.3
0.54 | 1012.674 | 1012674436.7
0.545 | 1013.399 | 1013399466.7
0.55 | 1014.12 | 1014119513.4
0.555 | 1014.835 | 1014834654.9
0.56 | 1015.545 | 1015544967.7
0.565 | 1016.251 | 1016250526.0
0.57 | 1016.951 | 1016951402.5
0.575 | 1017.648 | 1017647668.1
0.58 | 1018.339 | 1018339392.1
0.585 | 1019.027 | 1019026642.1
0.59 | 1019.709 | 1019709484.2
0.595 | 1020.388 | 1020387983.0
0.6 | 1021.062 | 1021062201.4
0.605 | 1021.732 | 1021732201.3
0.61 | 1022.398 | 1022398042.8
0.615 | 1023.06 | 1023059785.0
0.62 | 1023.717 | 1023717485.4
0.625 | 1024.371 | 1024371200.5
0.63 | 1025.021 | 1025020985.4
0.635 | 1025.667 | 1025666894.1
0.64 | 1026.309 | 1026308979.5
0.645 | 1026.947 | 1026947293.2
0.65 | 1027.582 | 1027581886.0
0.655 | 1028.213 | 1028212807.2
0.66 | 1028.84 | 1028840105.5
0.665 | 1029.464 | 1029463828.5
0.67 | 1030.084 | 1030084022.7
0.675 | 1030.701 | 1030700733.7
0.68 | 1031.314 | 1031314006.3
0.685 | 1031.924 | 1031923884.2
0.69 | 1032.53 | 1032530410.5
0.695 | 1033.134 | 1033133627.2
0.7 | 1033.734 | 1033733575.7
0.705 | 1034.33 | 1034330296.3
0.71 | 1034.924 | 1034923828.9
0.715 | 1035.514 | 1035514212.3
0.72 | 1036.101 | 1036101484.9
0.725 | 1036.686 | 1036685683.9
0.73 | 1037.267 | 1037266846.4
0.735 | 1037.845 | 1037845008.2
0.74 | 1038.42 | 1038420205.0
0.745 | 1038.992 | 1038992471.4
0.75 | 1039.562 | 1039561841.6
0.755 | 1040.128 | 1040128349.1
0.76 | 1040.692 | 1040692026.9
0.765 | 1041.253 | 1041252907.2
0.77 | 1041.811 | 1041811022.0
0.775 | 1042.366 | 1042366402.2
0.78 | 1042.919 | 1042919078.7
0.785 | 1043.469 | 1043469081.5
0.79 | 1044.016 | 1044016440.2
0.795 | 1044.561 | 1044561183.8
0.8 | 1045.103 | 1045103341.1
0.805 | 1045.643 | 1045642940.1
0.81 | 1046.18 | 1046180008.3
0.815 | 1046.715 | 1046714573.1
0.82 | 1047.247 | 1047246661.0
0.825 | 1047.776 | 1047776298.4
0.83 | 1048.304 | 1048303511.0
0.835 | 1048.828 | 1048828324.3
0.84 | 1049.351 | 1049350763.4
0.845 | 1049.871 | 1049870852.6
0.85 | 1050.389 | 1050388616.3
0.855 | 1050.904 | 1050904078.3
0.86 | 1051.417 | 1051417262.0
0.865 | 1051.928 | 1051928190.4
0.87 | 1052.437 | 1052436886.3
0.875 | 1052.943 | 1052943371.9
0.88 | 1053.448 | 1053447669.2
0.885 | 1053.95 | 1053949800.0
0.89 | 1054.45 | 1054449785.4
0.895 | 1054.948 | 1054947646.6
0.9 | 1055.443 | 1055443404.1
0.905 | 1055.937 | 1055937078.3
0.91 | 1056.429 | 1056428689.3
0.915 | 1056.918 | 1056918256.8
0.92 | 1057.406 | 1057405800.3
0.925 | 1057.891 | 1057891338.9
0.93 | 1058.375 | 1058374891.5
0.935 | 1058.856 | 1058856476.8
0.94 | 1059.336 | 1059336112.9
0.945 | 1059.814 | 1059813818.1
0.95 | 1060.29 | 1060289610.1
0.955 | 1060.764 | 1060763506.5
0.96 | 1061.236 | 1061235524.5
0.965 | 1061.706 | 1061705681.3
0.97 | 1062.174 | 1062173993.6
0.975 | 1062.64 | 1062640478.0
0.98 | 1063.105 | 1063105150.9
0.985 | 1063.568 | 1063568028.4
0.99 | 1064.029 | 1064029126.3
0.995 | 1064.488 | 1064488460.3
1 | 1064.946 | 1064946046.0
1.005 | 1065.402 | 1065401898.5
1.01 | 1065.856 | 1065856032.9
1.015 | 1066.308 | 1066308464.0
1.02 | 1066.759 | 1066759206.4
1.025 | 1067.208 | 1067208274.7
1.03 | 1067.656 | 1067655683.0
1.035 | 1068.101 | 1068101445.5
1.04 | 1068.546 | 1068545575.9
1.045 | 1068.988 | 1068988088.0
1.05 | 1069.429 | 1069428995.3
1.055 | 1069.868 | 1069868311.1
1.06 | 1070.306 | 1070306048.6
1.065 | 1070.742 | 1070742220.8
1.07 | 1071.177 | 1071176840.6
1.075 | 1071.61 | 1071609920.5
1.08 | 1072.041 | 1072041473.0
1.085 | 1072.472 | 1072471510.7
1.09 | 1072.9 | 1072900045.5
1.095 | 1073.327 | 1073327089.6
1.1 | 1073.753 | 1073752654.8
1.105 | 1074.177 | 1074176752.9
1.11 | 1074.599 | 1074599395.5
1.115 | 1075.021 | 1075020594.0
1.12 | 1075.44 | 1075440359.8
1.125 | 1075.859 | 1075858703.9
1.13 | 1076.276 | 1076275637.5
1.135 | 1076.691 | 1076691171.5
1.14 | 1077.105 | 1077105316.6
1.145 | 1077.518 | 1077518083.4
1.15 | 1077.929 | 1077929482.5
1.155 | 1078.34 | 1078339524.3
1.16 | 1078.748 | 1078748219.0
1.165 | 1079.156 | 1079155576.7
1.17 | 1079.562 | 1079561607.6
1.175 | 1079.966 | 1079966321.5
1.18 | 1080.37 | 1080369728.2
1.185 | 1080.772 | 1080771837.5
1.19 | 1081.173 | 1081172658.7
1.195 | 1081.572 | 1081572201.5
1.2 | 1081.97 | 1081970475.1
1.205 | 1082.367 | 1082367488.9
1.21 | 1082.763 | 1082763251.9
1.215 | 1083.158 | 1083157773.2
1.22 | 1083.551 | 1083551061.7
1.225 | 1083.943 | 1083943126.3
1.23 | 1084.334 | 1084333975.7
1.235 | 1084.724 | 1084723618.4
1.24 | 1085.112 | 1085112063.2
1.245 | 1085.499 | 1085499318.4
1.25 | 1085.885 | 1085885392.3
1.255 | 1086.27 | 1086270293.3
1.26 | 1086.654 | 1086654029.5
1.265 | 1087.037 | 1087036608.9
1.27 | 1087.418 | 1087418039.7
1.275 | 1087.798 | 1087798329.6
1.28 | 1088.177 | 1088177486.6
1.285 | 1088.556 | 1088555518.4
1.29 | 1088.932 | 1088932432.5
1.295 | 1089.308 | 1089308236.7
1.3 | 1089.683 | 1089682938.4
1.305 | 1090.057 | 1090056545.0
1.31 | 1090.429 | 1090429063.8
1.315 | 1090.801 | 1090800502.2
1.32 | 1091.171 | 1091170867.3
1.325 | 1091.54 | 1091540166.2
1.33 | 1091.908 | 1091908406.0
1.335 | 1092.276 | 1092275593.6
1.34 | 1092.642 | 1092641735.9
1.345 | 1093.007 | 1093006839.8
1.35 | 1093.371 | 1093370912.0
1.355 | 1093.734 | 1093733959.2
1.36 | 1094.096 | 1094095988.1
1.365 | 1094.457 | 1094457005.1
1.37 | 1094.817 | 1094817016.8
1.375 | 1095.176 | 1095176029.5
1.38 | 1095.534 | 1095534049.7
1.385 | 1095.891 | 1095891083.6
1.39 | 1096.247 | 1096247137.6
1.395 | 1096.602 | 1096602217.6
1.4 | 1096.956 | 1096956329.9
1.405 | 1097.309 | 1097309480.5
1.41 | 1097.662 | 1097661675.5
1.415 | 1098.013 | 1098012920.6
1.42 | 1098.363 | 1098363221.9
1.425 | 1098.713 | 1098712585.1
1.43 | 1099.061 | 1099061016.0
1.435 | 1099.409 | 1099408520.2
1.44 | 1099.755 | 1099755103.6
1.445 | 1100.101 | 1100100771.6
1.45 | 1100.446 | 1100445529.8
1.455 | 1100.789 | 1100789383.7
1.46 | 1101.132 | 1101132338.7
1.465 | 1101.474 | 1101474400.3
1.47 | 1101.816 | 1101815573.7
1.475 | 1102.156 | 1102155864.4
1.48 | 1102.495 | 1102495277.4
1.485 | 1102.834 | 1102833818.0
1.49 | 1103.171 | 1103171491.4
1.495 | 1103.508 | 1103508302.6
1.5 | 1103.844 | 1103844256.7
1.505 | 1104.179 | 1104179358.7
1.51 | 1104.514 | 1104513613.6
1.515 | 1104.847 | 1104847026.2
1.52 | 1105.18 | 1105179601.5
1.525 | 1105.511 | 1105511344.3
1.53 | 1105.842 | 1105842259.3
1.535 | 1106.172 | 1106172351.4
1.54 | 1106.502 | 1106501625.1
1.545 | 1106.83 | 1106830085.1
1.55 | 1107.158 | 1107157736.2
1.555 | 1107.485 | 1107484582.7
1.56 | 1107.811 | 1107810629.4
1.565 | 1108.136 | 1108135880.6
1.57 | 1108.46 | 1108460340.8
1.575 | 1108.784 | 1108784014.5
1.58 | 1109.107 | 1109106905.9
1.585 | 1109.429 | 1109429019.5
1.59 | 1109.75 | 1109750359.6
1.595 | 1110.071 | 1110070930.4
1.6 | 1110.391 | 1110390736.1
1.605 | 1110.71 | 1110709781.0
1.61 | 1111.028 | 1111028069.1
1.615 | 1111.346 | 1111345604.6
1.62 | 1111.662 | 1111662391.7
1.625 | 1111.978 | 1111978434.3
1.63 | 1112.294 | 1112293736.4
1.635 | 1112.608 | 1112608302.1
1.64 | 1112.922 | 1112922135.2
1.645 | 1113.235 | 1113235239.8
1.65 | 1113.548 | 1113547619.6
1.655 | 1113.859 | 1113859278.6
1.66 | 1114.17 | 1114170220.6
1.665 | 1114.48 | 1114480449.2
1.67 | 1114.79 | 1114789968.4
1.675 | 1115.099 | 1115098781.8
1.68 | 1115.407 | 1115406893.2
1.685 | 1115.714 | 1115714306.1
1.69 | 1116.021 | 1116021024.2
1.695 | 1116.327 | 1116327051.2
1.7 | 1116.632 | 1116632390.5
1.71 | 1117.241 | 1117241020.5
1.72 | 1117.847 | 1117846942.4
1.73 | 1118.45 | 1118450183.6
1.74 | 1119.051 | 1119050771.3
1.75 | 1119.649 | 1119648732.2
1.76 | 1120.244 | 1120244092.7
1.77 | 1120.837 | 1120836878.7
1.78 | 1121.427 | 1121427115.5
1.79 | 1122.015 | 1122014828.4
1.8 | 1122.6 | 1122600042.0
1.81 | 1123.183 | 1123182780.7
1.82 | 1123.763 | 1123763068.5
1.83 | 1124.341 | 1124340928.8
1.84 | 1124.916 | 1124916385.1
1.85 | 1125.489 | 1125489460.2
1.86 | 1126.06 | 1126060176.7
1.87 | 1126.629 | 1126628556.7
1.88 | 1127.195 | 1127194622.3
1.89 | 1127.758 | 1127758394.9
1.9 | 1128.32 | 1128319896.0
1.91 | 1128.879 | 1128879146.3
1.92 | 1129.436 | 1129436166.7
1.93 | 1129.991 | 1129990977.4
1.94 | 1130.544 | 1130543598.5
1.95 | 1131.094 | 1131094049.9
1.96 | 1131.642 | 1131642351.1
1.97 | 1132.189 | 1132188521.2
1.98 | 1132.733 | 1132732579.3
1.99 | 1133.275 | 1133274544.1
2 | 1133.814 | 1133814434.0
2.02 | 1134.888 | 1134888061.7
2.04 | 1135.954 | 1135953605.2
2.06 | 1137.011 | 1137011203.1
2.08 | 1138.061 | 1138060990.7
2.1 | 1139.103 | 1139103099.4
2.12 | 1140.138 | 1140137657.3
2.14 | 1141.165 | 1141164789.3
2.16 | 1142.185 | 1142184617.0
2.18 | 1143.197 | 1143197258.8
2.2 | 1144.203 | 1144202830.3
2.22 | 1145.201 | 1145201444.0
2.24 | 1146.193 | 1146193210.0
2.26 | 1147.178 | 1147178235.2
2.28 | 1148.157 | 1148156624.4
2.3 | 1149.128 | 1149128479.4
2.32 | 1150.094 | 1150093900.0
2.34 | 1151.053 | 1151052983.4
2.36 | 1152.006 | 1152005824.6
2.38 | 1152.953 | 1152952516.2
2.4 | 1153.893 | 1153893149.0
2.42 | 1154.828 | 1154827811.5
2.44 | 1155.757 | 1155756590.2
2.46 | 1156.68 | 1156679569.7
2.48 | 1157.597 | 1157596832.7
2.5 | 1158.508 | 1158508460.1
2.52 | 1159.415 | 1159414531.0
2.54 | 1160.315 | 1160315122.6
2.56 | 1161.21 | 1161210310.8
2.58 | 1162.1 | 1162100169.6
2.6 | 1162.985 | 1162984771.5
2.62 | 1163.864 | 1163864187.4
2.64 | 1164.738 | 1164738486.8
2.66 | 1165.608 | 1165607737.8
2.68 | 1166.472 | 1166472006.9
2.7 | 1167.331 | 1167331359.5
2.72 | 1168.186 | 1168185859.3
2.74 | 1169.036 | 1169035569.2
2.76 | 1169.881 | 1169880550.4
2.78 | 1170.721 | 1170720863.1
2.8 | 1171.557 | 1171556566.3
2.82 | 1172.388 | 1172387717.7
2.84 | 1173.214 | 1173214374.1
2.86 | 1174.037 | 1174036591.0
2.88 | 1174.854 | 1174854423.0
2.9 | 1175.668 | 1175667923.5
2.92 | 1176.477 | 1176477144.9
2.94 | 1177.282 | 1177282138.9
2.96 | 1178.083 | 1178082955.8
2.98 | 1178.88 | 1178879645.2
3 | 1179.672 | 1179672255.8