## Sheet1
strain,- | stress,MPa | stress,Pa
0 | 791.6669 | 791666855.9
0.002 | 892.8877 | 892887664.1
0.004 | 934.3925 | 934392497.0
0.006 | 952.5764 | 952576421.9
0.008 | 961.6435 | 961643467.7
0.01 | 967.1374 | 967137355.2
0.012 | 971.222 | 971222007.6
0.014 | 974.7423 | 974742326.2
0.016 | 978.0284 | 978028430.9
0.018 | 981.2095 | 981209525.5
0.02 | 984.3364 | 984336386.8
0.022 | 987.4292 | 987429169.7
0.024 | 990.4961 | 990496063.4
0.026 | 993.5406 | 993540573.7
0.028 | 996.5644 | 996564365.7
0.03 | 999.5684 | 999568374.0
0.032 | 1002.553 | 1002553236.5
0.034 | 1005.519 | 1005519464.5
0.036 | 1008.468 | 1008467509.6
0.038 | 1011.398 | 1011397790.4
0.04 | 1014.311 | 1014310703.6
0.042 | 1017.207 | 1017206628.4
0.044 | 1020.086 | 1020085929.2
0.046 | 1022.949 | 1022948956.6
0.048 | 1025.796 | 1025796048.5
0.05 | 1028.628 | 1028627530.8
0.052 | 1031.444 | 1031443718.0
0.054 | 1034.245 | 1034244913.8
0.056 | 1037.031 | 1037031411.6
0.058 | 1039.803 | 1039803494.8
0.06 | 1042.561 | 1042561437.9
0.062 | 1045.306 | 1045305506.0
0.064 | 1048.036 | 1048035956.0
0.066 | 1050.753 | 1050753036.5
0.068 | 1053.457 | 1053456988.6
0.07 | 1056.148 | 1056148045.7
0.072 | 1058.826 | 1058826434.1
0.074 | 1061.492 | 1061492373.7
0.076 | 1064.146 | 1064146077.3
0.078 | 1066.788 | 1066787751.9
0.08 | 1069.418 | 1069417598.4
0.082 | 1072.036 | 1072035811.8
0.084 | 1074.643 | 1074642581.9
0.086 | 1077.238 | 1077238092.9
0.088 | 1079.823 | 1079822524.2
0.09 | 1082.396 | 1082396050.0
0.092 | 1084.959 | 1084958840.1
0.094 | 1087.511 | 1087511059.5
0.096 | 1090.053 | 1090052869.2
0.098 | 1092.584 | 1092584425.7
0.1 | 1095.106 | 1095105881.5
0.102 | 1097.617 | 1097617385.5
0.104 | 1100.119 | 1100119082.4
0.106 | 1102.611 | 1102611113.6
0.108 | 1105.094 | 1105093617.0
0.11 | 1107.567 | 1107566727.0
0.112 | 1110.031 | 1110030574.8
0.114 | 1112.485 | 1112485288.4
0.116 | 1114.931 | 1114930993.0
0.118 | 1117.368 | 1117367810.5
0.12 | 1119.796 | 1119795860.3
0.122 | 1122.215 | 1122215258.8
0.124 | 1124.626 | 1124626120.0
0.126 | 1127.029 | 1127028555.0
0.128 | 1129.423 | 1129422672.7
0.13 | 1131.809 | 1131808579.5
0.132 | 1134.186 | 1134186379.5
0.134 | 1136.556 | 1136556174.3
0.136 | 1138.918 | 1138918063.7
0.138 | 1141.272 | 1141272145.1
0.14 | 1143.619 | 1143618513.8
0.142 | 1145.957 | 1145957263.3
0.144 | 1148.288 | 1148288485.1
0.146 | 1150.612 | 1150612268.8
0.148 | 1152.929 | 1152928702.0
0.15 | 1155.238 | 1155237870.7
0.152 | 1157.54 | 1157539859.3
0.154 | 1159.835 | 1159834750.2
0.156 | 1162.123 | 1162122624.5
0.158 | 1164.404 | 1164403561.3
0.16 | 1166.678 | 1166677638.7
0.162 | 1168.945 | 1168944932.8
0.164 | 1171.206 | 1171205518.5
0.166 | 1173.459 | 1173459469.3
0.168 | 1175.707 | 1175706857.2
0.17 | 1177.948 | 1177947753.0
0.172 | 1180.182 | 1180182225.9
0.174 | 1182.41 | 1182410344.1
0.176 | 1184.632 | 1184632174.6
0.178 | 1186.848 | 1186847783.0
0.18 | 1189.057 | 1189057233.7
0.182 | 1191.261 | 1191260590.2
0.184 | 1193.458 | 1193457914.6
0.186 | 1195.649 | 1195649268.1
0.188 | 1197.835 | 1197834710.8
0.19 | 1200.014 | 1200014301.6
0.192 | 1202.188 | 1202188098.6
0.194 | 1204.356 | 1204356158.9
0.196 | 1206.519 | 1206518538.4
0.198 | 1208.675 | 1208675292.3
0.2 | 1210.826 | 1210826474.8
0.202 | 1212.972 | 1212972139.2
0.204 | 1215.112 | 1215112337.9
0.206 | 1217.247 | 1217247122.5
0.208 | 1219.377 | 1219376543.7
0.21 | 1221.501 | 1221500651.4
0.212 | 1223.619 | 1223619494.8
0.214 | 1225.733 | 1225733122.2
0.216 | 1227.842 | 1227841581.1
0.218 | 1229.945 | 1229944918.3
0.22 | 1232.043 | 1232043180.0
0.222 | 1234.136 | 1234136411.6
0.224 | 1236.225 | 1236224657.7
0.226 | 1238.308 | 1238307962.3
0.228 | 1240.386 | 1240386368.7
0.23 | 1242.46 | 1242459919.7
0.232 | 1244.529 | 1244528657.2
0.234 | 1246.593 | 1246592622.7
0.236 | 1248.652 | 1248651856.9
0.238 | 1250.706 | 1250706400.2
0.24 | 1252.756 | 1252756292.0
0.242 | 1254.802 | 1254801571.4
0.244 | 1256.842 | 1256842276.9
0.246 | 1258.878 | 1258878446.3
0.248 | 1260.91 | 1260910117.2
0.25 | 1262.937 | 1262937326.3
0.252 | 1264.96 | 1264960109.9
0.254 | 1266.979 | 1266978503.8
0.256 | 1268.993 | 1268992543.5
0.258 | 1271.002 | 1271002263.6
0.26 | 1273.008 | 1273007698.6
0.262 | 1275.009 | 1275008882.4
0.264 | 1277.006 | 1277005848.3
0.266 | 1278.999 | 1278998629.3
0.268 | 1280.987 | 1280987257.9
0.27 | 1282.972 | 1282971766.3
0.272 | 1284.952 | 1284952186.1
0.274 | 1286.929 | 1286928548.4
0.276 | 1288.901 | 1288900884.3
0.278 | 1290.869 | 1290869224.0
0.28 | 1292.834 | 1292833597.6
0.282 | 1294.794 | 1294794034.8
0.284 | 1296.751 | 1296750564.8
0.286 | 1298.703 | 1298703216.5
0.288 | 1300.652 | 1300652018.4
0.29 | 1302.597 | 1302596998.7
0.292 | 1304.538 | 1304538185.1
0.294 | 1306.476 | 1306475605.2
0.296 | 1308.409 | 1308409286.0
0.298 | 1310.339 | 1310339254.3
0.3 | 1312.266 | 1312265536.5
0.302 | 1314.188 | 1314188158.9
0.304 | 1316.107 | 1316107147.1
0.306 | 1318.023 | 1318022526.6
0.308 | 1319.934 | 1319934322.7
0.31 | 1321.843 | 1321842560.3
0.312 | 1323.747 | 1323747263.8
0.314 | 1325.648 | 1325648457.6
0.316 | 1327.546 | 1327546165.7
0.318 | 1329.44 | 1329440411.7
0.32 | 1331.331 | 1331331219.2
0.322 | 1333.219 | 1333218611.4
0.324 | 1335.103 | 1335102611.0
0.326 | 1336.983 | 1336983240.7
0.328 | 1338.861 | 1338860522.9
0.33 | 1340.734 | 1340734479.8
0.332 | 1342.605 | 1342605133.1
0.334 | 1344.473 | 1344472504.5
0.336 | 1346.337 | 1346336615.4
0.338 | 1348.197 | 1348197486.8
0.34 | 1350.055 | 1350055139.8
0.342 | 1351.91 | 1351909594.9
0.344 | 1353.761 | 1353760872.6
0.346 | 1355.609 | 1355608993.1
0.348 | 1357.454 | 1357453976.4
0.35 | 1359.296 | 1359295842.2
0.352 | 1361.135 | 1361134610.2
0.354 | 1362.97 | 1362970299.6
0.356 | 1364.803 | 1364802929.5
0.358 | 1366.633 | 1366632519.1
0.36 | 1368.459 | 1368459086.8
0.362 | 1370.283 | 1370282651.4
0.364 | 1372.103 | 1372103231.0
0.366 | 1373.921 | 1373920843.9
0.368 | 1375.736 | 1375735508.0
0.37 | 1377.547 | 1377547241.1
0.372 | 1379.356 | 1379356060.7
0.374 | 1381.162 | 1381161984.2
0.376 | 1382.965 | 1382965028.9
0.378 | 1384.765 | 1384765211.8
0.38 | 1386.563 | 1386562549.8
0.382 | 1388.357 | 1388357059.6
0.384 | 1390.149 | 1390148757.6
0.386 | 1391.938 | 1391937660.3
0.388 | 1393.724 | 1393723783.8
0.39 | 1395.507 | 1395507144.2
0.392 | 1397.288 | 1397287757.4
0.394 | 1399.066 | 1399065639.1
0.396 | 1400.841 | 1400840804.7
0.398 | 1402.613 | 1402613269.9
0.4 | 1404.383 | 1404383049.7
0.402 | 1406.15 | 1406150159.3
0.404 | 1407.915 | 1407914613.8
0.406 | 1409.676 | 1409676427.8
0.408 | 1411.436 | 1411435616.1
0.41 | 1413.192 | 1413192193.2
0.412 | 1414.946 | 1414946173.5
0.414 | 1416.698 | 1416697571.3
0.416 | 1418.446 | 1418446400.7
0.418 | 1420.193 | 1420192675.6
0.42 | 1421.936 | 1421936410.0
0.422 | 1423.678 | 1423677617.6
0.424 | 1425.416 | 1425416311.9
0.426 | 1427.153 | 1427152506.5
0.428 | 1428.886 | 1428886214.7
0.43 | 1430.617 | 1430617449.7
0.432 | 1432.346 | 1432346224.6
0.434 | 1434.073 | 1434072552.5
0.436 | 1435.796 | 1435796446.2
0.438 | 1437.518 | 1437517918.4
0.44 | 1439.237 | 1439236981.8
0.442 | 1440.954 | 1440953648.9
0.444 | 1442.668 | 1442667932.1
0.446 | 1444.38 | 1444379843.7
0.448 | 1446.089 | 1446089395.9
0.45 | 1447.797 | 1447796600.8
0.452 | 1449.501 | 1449501470.4
0.454 | 1451.204 | 1451204016.5
0.456 | 1452.904 | 1452904250.9
0.458 | 1454.602 | 1454602185.2
0.46 | 1456.298 | 1456297831.1
0.462 | 1457.991 | 1457991200.0
0.464 | 1459.682 | 1459682303.2
0.466 | 1461.371 | 1461371152.0
0.468 | 1463.058 | 1463057757.6
0.47 | 1464.742 | 1464742131.0
0.472 | 1466.424 | 1466424283.3
0.474 | 1468.104 | 1468104225.3
0.476 | 1469.782 | 1469781967.8
0.478 | 1471.458 | 1471457521.4
0.48 | 1473.131 | 1473130896.9
0.482 | 1474.802 | 1474802104.8
0.484 | 1476.471 | 1476471155.4
0.486 | 1478.138 | 1478138059.2
0.488 | 1479.803 | 1479802826.3
0.49 | 1481.465 | 1481465467.0
0.492 | 1483.126 | 1483125991.4
0.494 | 1484.784 | 1484784409.4
0.496 | 1486.441 | 1486440731.1
0.498 | 1488.095 | 1488094966.2
0.5 | 1489.747 | 1489747124.5
0.505 | 1493.868 | 1493868497.8
0.51 | 1497.977 | 1497977100.8
0.515 | 1502.073 | 1502073080.0
0.52 | 1506.157 | 1506156578.8
0.525 | 1510.228 | 1510227737.9
0.53 | 1514.287 | 1514286695.1
0.535 | 1518.334 | 1518333585.7
0.54 | 1522.369 | 1522368542.5
0.545 | 1526.392 | 1526391695.7
0.55 | 1530.403 | 1530403173.0
0.555 | 1534.403 | 1534403099.9
0.56 | 1538.392 | 1538391599.3
0.565 | 1542.369 | 1542368792.1
0.57 | 1546.335 | 1546334796.9
0.575 | 1550.29 | 1550289730.2
0.58 | 1554.234 | 1554233706.4
0.585 | 1558.167 | 1558166837.9
0.59 | 1562.089 | 1562089235.0
0.595 | 1566.001 | 1566001006.2
0.6 | 1569.902 | 1569902258.1
0.605 | 1573.793 | 1573793095.4
0.61 | 1577.674 | 1577673621.0
0.615 | 1581.544 | 1581543936.2
0.62 | 1585.404 | 1585404140.4
0.625 | 1589.254 | 1589254331.4
0.63 | 1593.095 | 1593094605.5
0.635 | 1596.925 | 1596925057.1
0.64 | 1600.746 | 1600745779.5
0.645 | 1604.557 | 1604556864.0
0.65 | 1608.358 | 1608358400.8
0.655 | 1612.15 | 1612150478.4
0.66 | 1615.933 | 1615933184.1
0.665 | 1619.707 | 1619706603.6
0.67 | 1623.471 | 1623470821.4
0.675 | 1627.226 | 1627225920.7
0.68 | 1630.972 | 1630971983.2
0.685 | 1634.709 | 1634709089.6
0.69 | 1638.437 | 1638437319.2
0.695 | 1642.157 | 1642156750.1
0.7 | 1645.867 | 1645867459.3
0.705 | 1649.57 | 1649569522.5
0.71 | 1653.263 | 1653263014.5
0.715 | 1656.948 | 1656948008.7
0.72 | 1660.625 | 1660624577.6
0.725 | 1664.293 | 1664292792.7
0.73 | 1667.953 | 1667952724.3
0.735 | 1671.604 | 1671604441.6
0.74 | 1675.248 | 1675248013.2
0.745 | 1678.884 | 1678883506.2
0.75 | 1682.511 | 1682510987.2
0.755 | 1686.131 | 1686130521.5
0.76 | 1689.742 | 1689742173.7
0.765 | 1693.346 | 1693346007.5
0.77 | 1696.942 | 1696942085.6
0.775 | 1700.53 | 1700530469.9
0.78 | 1704.111 | 1704111221.4
0.785 | 1707.684 | 1707684400.3
0.79 | 1711.25 | 1711250066.0
0.795 | 1714.808 | 1714808277.1
0.8 | 1718.359 | 1718359091.4
0.805 | 1721.903 | 1721902565.9
0.81 | 1725.439 | 1725438756.9
0.815 | 1728.968 | 1728967719.9
0.82 | 1732.49 | 1732489509.6
0.825 | 1736.004 | 1736004180.3
0.83 | 1739.512 | 1739511785.2
0.835 | 1743.012 | 1743012377.0
0.84 | 1746.506 | 1746506007.8
0.845 | 1749.993 | 1749992728.8
0.85 | 1753.473 | 1753472590.9
0.855 | 1756.946 | 1756945644.0
0.86 | 1760.412 | 1760411937.5
0.865 | 1763.872 | 1763871520.4
0.87 | 1767.324 | 1767324440.7
0.875 | 1770.771 | 1770770746.0
0.88 | 1774.21 | 1774210483.5
0.885 | 1777.644 | 1777643699.5
0.89 | 1781.07 | 1781070439.9
0.895 | 1784.491 | 1784490750.0
0.9 | 1787.905 | 1787904674.6
0.905 | 1791.312 | 1791312257.9
0.91 | 1794.714 | 1794713543.7
0.915 | 1798.109 | 1798108575.1
0.92 | 1801.497 | 1801497394.9
0.925 | 1804.88 | 1804880045.1
0.93 | 1808.257 | 1808256567.4
0.935 | 1811.627 | 1811627003.2
0.94 | 1814.991 | 1814991393.0
0.945 | 1818.35 | 1818349777.1
0.95 | 1821.702 | 1821702195.4
0.955 | 1825.049 | 1825048687.1
0.96 | 1828.389 | 1828389291.2
0.965 | 1831.724 | 1831724046.0
0.97 | 1835.053 | 1835052989.7
0.975 | 1838.376 | 1838376159.7
0.98 | 1841.694 | 1841693593.3
0.985 | 1845.005 | 1845005327.3
0.99 | 1848.311 | 1848311397.9
0.995 | 1851.612 | 1851611841.1
1 | 1854.907 | 1854906692.5
1.005 | 1858.196 | 1858195987.3
1.01 | 1861.48 | 1861479760.2
1.015 | 1864.758 | 1864758045.6
1.02 | 1868.031 | 1868030877.7
1.025 | 1871.298 | 1871298290.0
1.03 | 1874.56 | 1874560316.0
1.035 | 1877.817 | 1877816988.5
1.04 | 1881.068 | 1881068340.2
1.045 | 1884.314 | 1884314403.3
1.05 | 1887.555 | 1887555209.9
1.055 | 1890.791 | 1890790791.5
1.06 | 1894.021 | 1894021179.4
1.065 | 1897.246 | 1897246404.5
1.07 | 1900.466 | 1900466497.6
1.075 | 1903.681 | 1903681488.8
1.08 | 1906.891 | 1906891408.3
1.085 | 1910.096 | 1910096285.7
1.09 | 1913.296 | 1913296150.5
1.095 | 1916.491 | 1916491031.7
1.1 | 1919.681 | 1919680958.2
1.105 | 1922.866 | 1922865958.6
1.11 | 1926.046 | 1926046061.1
1.115 | 1929.221 | 1929221293.6
1.12 | 1932.392 | 1932391683.8
1.125 | 1935.557 | 1935557259.3
1.13 | 1938.718 | 1938718047.1
1.135 | 1941.874 | 1941874074.1
1.14 | 1945.025 | 1945025366.9
1.145 | 1948.172 | 1948171952.1
1.15 | 1951.314 | 1951313855.6
1.155 | 1954.451 | 1954451103.3
1.16 | 1957.584 | 1957583720.9
1.165 | 1960.712 | 1960711733.7
1.17 | 1963.835 | 1963835167.0
1.175 | 1966.954 | 1966954045.5
1.18 | 1970.068 | 1970068394.0
1.185 | 1973.178 | 1973178237.0
1.19 | 1976.284 | 1976283598.5
1.195 | 1979.385 | 1979384502.7
1.2 | 1982.481 | 1982480973.2
1.205 | 1985.573 | 1985573033.7
1.21 | 1988.661 | 1988660707.5
1.215 | 1991.744 | 1991744017.6
1.22 | 1994.823 | 1994822987.1
1.225 | 1997.898 | 1997897638.6
1.23 | 2000.968 | 2000967994.5
1.235 | 2004.034 | 2004034077.3
1.24 | 2007.096 | 2007095909.0
1.245 | 2010.154 | 2010153511.4
1.25 | 2013.207 | 2013206906.4
1.255 | 2016.256 | 2016256115.3
1.26 | 2019.301 | 2019301159.6
1.265 | 2022.342 | 2022342060.4
1.27 | 2025.379 | 2025378838.6
1.275 | 2028.412 | 2028411515.0
1.28 | 2031.44 | 2031440110.2
1.285 | 2034.465 | 2034464644.5
1.29 | 2037.485 | 2037485138.3
1.295 | 2040.502 | 2040501611.5
1.3 | 2043.514 | 2043514084.1
1.305 | 2046.523 | 2046522575.8
1.31 | 2049.527 | 2049527106.1
1.315 | 2052.528 | 2052527694.5
1.32 | 2055.524 | 2055524360.0
1.325 | 2058.517 | 2058517121.9
1.33 | 2061.506 | 2061505998.9
1.335 | 2064.491 | 2064491009.9
1.34 | 2067.472 | 2067472173.4
1.345 | 2070.45 | 2070449507.8
1.35 | 2073.423 | 2073423031.5
1.355 | 2076.393 | 2076392762.5
1.36 | 2079.359 | 2079358718.8
1.365 | 2082.321 | 2082320918.3
1.37 | 2085.279 | 2085279378.6
1.375 | 2088.234 | 2088234117.4
1.38 | 2091.185 | 2091185151.9
1.385 | 2094.132 | 2094132499.4
1.39 | 2097.076 | 2097076177.2
1.395 | 2100.016 | 2100016202.1
1.4 | 2102.953 | 2102952591.0
1.405 | 2105.885 | 2105885360.6
1.41 | 2108.815 | 2108814527.5
1.415 | 2111.74 | 2111740108.2
1.42 | 2114.662 | 2114662118.9
1.425 | 2117.581 | 2117580575.9
1.43 | 2120.495 | 2120495495.2
1.435 | 2123.407 | 2123406892.8
1.44 | 2126.315 | 2126314784.5
1.445 | 2129.219 | 2129219186.0
1.45 | 2132.12 | 2132120112.8
1.455 | 2135.018 | 2135017580.4
1.46 | 2137.912 | 2137911604.2
1.465 | 2140.802 | 2140802199.3
1.47 | 2143.689 | 2143689380.8
1.475 | 2146.573 | 2146573163.8
1.48 | 2149.454 | 2149453563.2
1.485 | 2152.331 | 2152330593.6
1.49 | 2155.204 | 2155204269.7
1.495 | 2158.075 | 2158074606.0
1.5 | 2160.942 | 2160941617.1
1.505 | 2163.805 | 2163805317.2
1.51 | 2166.666 | 2166665720.5
1.515 | 2169.523 | 2169522841.1
1.52 | 2172.377 | 2172376693.1
1.525 | 2175.227 | 2175227290.4
1.53 | 2178.075 | 2178074646.7
1.535 | 2180.919 | 2180918775.7
1.54 | 2183.76 | 2183759691.1
1.545 | 2186.597 | 2186597406.3
1.55 | 2189.432 | 2189431934.8
1.555 | 2192.263 | 2192263289.9
1.56 | 2195.091 | 2195091484.7
1.565 | 2197.917 | 2197916532.4
1.57 | 2200.738 | 2200738446.0
1.575 | 2203.557 | 2203557238.4
1.58 | 2206.373 | 2206372922.5
1.585 | 2209.186 | 2209185511.1
1.59 | 2211.995 | 2211995016.6
1.595 | 2214.801 | 2214801451.9
1.6 | 2217.605 | 2217604829.2
1.605 | 2220.405 | 2220405161.0
1.61 | 2223.202 | 2223202459.7
1.615 | 2225.997 | 2225996737.4
1.62 | 2228.788 | 2228788006.2
1.625 | 2231.576 | 2231576278.2
1.63 | 2234.362 | 2234361565.4
1.635 | 2237.144 | 2237143879.6
1.64 | 2239.923 | 2239923232.7
1.645 | 2242.7 | 2242699636.3
1.65 | 2245.473 | 2245473102.2
1.655 | 2248.244 | 2248243641.8
1.66 | 2251.011 | 2251011266.6
1.665 | 2253.776 | 2253775988.1
1.67 | 2256.538 | 2256537817.6
1.675 | 2259.297 | 2259296766.3
1.68 | 2262.053 | 2262052845.5
1.685 | 2264.806 | 2264806066.1
1.69 | 2267.556 | 2267556439.2
1.695 | 2270.304 | 2270303975.9
1.7 | 2273.049 | 2273048686.9
1.71 | 2278.53 | 2278529675.1
1.72 | 2283.999 | 2283999489.5
1.73 | 2289.458 | 2289458214.7
1.74 | 2294.906 | 2294905933.9
1.75 | 2300.343 | 2300342729.5
1.76 | 2305.769 | 2305768682.7
1.77 | 2311.184 | 2311183873.8
1.78 | 2316.588 | 2316588381.8
1.79 | 2321.982 | 2321982285.1
1.8 | 2327.366 | 2327365660.8
1.81 | 2332.739 | 2332738585.1
1.82 | 2338.101 | 2338101133.3
1.83 | 2343.453 | 2343453379.7
1.84 | 2348.795 | 2348795397.8
1.85 | 2354.127 | 2354127260.0
1.86 | 2359.449 | 2359449038.1
1.87 | 2364.761 | 2364760802.8
1.88 | 2370.063 | 2370062623.9
1.89 | 2375.355 | 2375354570.6
1.9 | 2380.637 | 2380636711.1
1.91 | 2385.909 | 2385909112.9
1.92 | 2391.172 | 2391171842.5
1.93 | 2396.425 | 2396424965.8
1.94 | 2401.669 | 2401668547.8
1.95 | 2406.903 | 2406902653.0
1.96 | 2412.127 | 2412127344.8
1.97 | 2417.343 | 2417342686.1
1.98 | 2422.549 | 2422548739.0
1.99 | 2427.746 | 2427745564.9
2 | 2432.933 | 2432933224.5
2.02 | 2443.281 | 2443281284.0
2.04 | 2453.593 | 2453593389.7
2.06 | 2463.87 | 2463870003.1
2.08 | 2474.112 | 2474111575.4
2.1 | 2484.319 | 2484318548.2
2.12 | 2494.491 | 2494491353.5
2.14 | 2504.63 | 2504630414.0
2.16 | 2514.736 | 2514736143.4
2.18 | 2524.809 | 2524808946.7
2.2 | 2534.849 | 2534849220.4
2.22 | 2544.857 | 2544857353.1
2.24 | 2554.834 | 2554833725.0
2.26 | 2564.779 | 2564778708.9
2.28 | 2574.693 | 2574692669.9
2.3 | 2584.576 | 2584575965.9
2.32 | 2594.429 | 2594428947.7
2.34 | 2604.252 | 2604251959.2
2.36 | 2614.045 | 2614045337.5
2.38 | 2623.809 | 2623809413.5
2.4 | 2633.545 | 2633544511.3
2.42 | 2643.251 | 2643250949.2
2.44 | 2652.929 | 2652929039.3
2.46 | 2662.579 | 2662579088.0
2.48 | 2672.201 | 2672201396.0
2.5 | 2681.796 | 2681796258.2
2.52 | 2691.364 | 2691363964.4
2.54 | 2700.905 | 2700904799.0
2.56 | 2710.419 | 2710419041.5
2.58 | 2719.907 | 2719906966.1
2.6 | 2729.369 | 2729368842.3
2.62 | 2738.805 | 2738804934.8
2.64 | 2748.216 | 2748215503.7
2.66 | 2757.601 | 2757600804.7
2.68 | 2766.961 | 2766961088.9
2.7 | 2776.297 | 2776296603.2
2.72 | 2785.608 | 2785607590.3
2.74 | 2794.894 | 2794894288.9
2.76 | 2804.157 | 2804156933.6
2.78 | 2813.396 | 2813395755.1
2.8 | 2822.611 | 2822610980.3
2.82 | 2831.803 | 2831802832.4
2.84 | 2840.972 | 2840971531.1
2.86 | 2850.117 | 2850117292.3
2.88 | 2859.24 | 2859240328.6
2.9 | 2868.341 | 2868340849.2
2.92 | 2877.419 | 2877419059.9
2.94 | 2886.475 | 2886475163.4
2.96 | 2895.509 | 2895509359.1
2.98 | 2904.522 | 2904521843.4
3 | 2913.513 | 2913512809.6