## Sheet1
strain,- | stress,MPa | stress,Pa
0 | 1301.464 | 1301463514.0
0.002 | 1411.683 | 1411682710.8
0.004 | 1472.99 | 1472990175.1
0.006 | 1507.301 | 1507301376.2
0.008 | 1526.709 | 1526709253.4
0.01 | 1537.887 | 1537886791.6
0.012 | 1544.516 | 1544516304.5
0.014 | 1548.63 | 1548629879.4
0.016 | 1551.349 | 1551349018.5
0.018 | 1553.293 | 1553292763.0
0.02 | 1554.803 | 1554802891.7
0.022 | 1556.068 | 1556068183.3
0.024 | 1557.193 | 1557192983.0
0.026 | 1558.235 | 1558235037.8
0.028 | 1559.226 | 1559226374.1
0.03 | 1560.185 | 1560184817.5
0.032 | 1561.12 | 1561120350.9
0.034 | 1562.039 | 1562038622.5
0.036 | 1562.943 | 1562942882.3
0.038 | 1563.835 | 1563835050.7
0.04 | 1564.716 | 1564716308.9
0.042 | 1565.587 | 1565587424.9
0.044 | 1566.449 | 1566448933.6
0.046 | 1567.301 | 1567301236.3
0.048 | 1568.145 | 1568144656.4
0.05 | 1568.979 | 1568979470.2
0.052 | 1569.806 | 1569805923.6
0.054 | 1570.624 | 1570624242.2
0.056 | 1571.435 | 1571434637.0
0.058 | 1572.237 | 1572237307.4
0.06 | 1573.032 | 1573032443.0
0.062 | 1573.82 | 1573820225.6
0.064 | 1574.601 | 1574600829.1
0.066 | 1575.374 | 1575374420.9
0.068 | 1576.141 | 1576141161.8
0.07 | 1576.901 | 1576901206.8
0.072 | 1577.655 | 1577654705.3
0.074 | 1578.402 | 1578401801.3
0.076 | 1579.143 | 1579142633.6
0.078 | 1579.877 | 1579877336.6
0.08 | 1580.606 | 1580606039.6
0.082 | 1581.329 | 1581328868.0
0.084 | 1582.046 | 1582045942.8
0.086 | 1582.757 | 1582757380.9
0.088 | 1583.463 | 1583463295.8
0.09 | 1584.164 | 1584163797.0
0.092 | 1584.859 | 1584858990.6
0.094 | 1585.549 | 1585548979.6
0.096 | 1586.234 | 1586233863.6
0.098 | 1586.914 | 1586913739.2
0.1 | 1587.589 | 1587588700.1
0.102 | 1588.259 | 1588258837.3
0.104 | 1588.924 | 1588924239.0
0.106 | 1589.585 | 1589584990.8
0.108 | 1590.241 | 1590241175.8
0.11 | 1590.893 | 1590892875.0
0.112 | 1591.54 | 1591540166.8
0.114 | 1592.183 | 1592183127.6
0.116 | 1592.822 | 1592821831.5
0.118 | 1593.456 | 1593456350.8
0.12 | 1594.087 | 1594086755.7
0.122 | 1594.713 | 1594713114.5
0.124 | 1595.335 | 1595335493.8
0.126 | 1595.954 | 1595953958.4
0.128 | 1596.569 | 1596568571.3
0.13 | 1597.179 | 1597179394.0
0.132 | 1597.786 | 1597786486.5
0.134 | 1598.39 | 1598389907.1
0.136 | 1598.99 | 1598989712.9
0.138 | 1599.586 | 1599585959.2
0.14 | 1600.179 | 1600178700.2
0.142 | 1600.768 | 1600767988.9
0.144 | 1601.354 | 1601353876.7
0.146 | 1601.936 | 1601936414.1
0.148 | 1602.516 | 1602515650.1
0.15 | 1603.092 | 1603091632.7
0.152 | 1603.664 | 1603664408.9
0.154 | 1604.234 | 1604234024.4
0.156 | 1604.801 | 1604800523.9
0.158 | 1605.364 | 1605363951.3
0.16 | 1605.924 | 1605924349.2
0.162 | 1606.482 | 1606481759.5
0.164 | 1607.036 | 1607036223.0
0.166 | 1607.588 | 1607587779.7
0.168 | 1608.136 | 1608136468.8
0.17 | 1608.682 | 1608682328.5
0.172 | 1609.225 | 1609225396.3
0.174 | 1609.766 | 1609765708.8
0.176 | 1610.303 | 1610303302.0
0.178 | 1610.838 | 1610838210.9
0.18 | 1611.37 | 1611370469.9
0.182 | 1611.9 | 1611900112.9
0.184 | 1612.427 | 1612427172.8
0.186 | 1612.952 | 1612951682.0
0.188 | 1613.474 | 1613473672.1
0.19 | 1613.993 | 1613993174.4
0.192 | 1614.51 | 1614510219.1
0.194 | 1615.025 | 1615024836.2
0.196 | 1615.537 | 1615537054.9
0.198 | 1616.047 | 1616046904.1
0.2 | 1616.554 | 1616554411.8
0.202 | 1617.06 | 1617059605.7
0.204 | 1617.563 | 1617562512.8
0.206 | 1618.063 | 1618063159.9
0.208 | 1618.562 | 1618561572.9
0.21 | 1619.058 | 1619057777.5
0.212 | 1619.552 | 1619551798.9
0.214 | 1620.044 | 1620043661.7
0.216 | 1620.533 | 1620533390.3
0.218 | 1621.021 | 1621021008.3
0.22 | 1621.507 | 1621506539.2
0.222 | 1621.99 | 1621990005.9
0.224 | 1622.471 | 1622471431.0
0.226 | 1622.951 | 1622950836.8
0.228 | 1623.428 | 1623428244.8
0.23 | 1623.904 | 1623903676.6
0.232 | 1624.377 | 1624377153.2
0.234 | 1624.849 | 1624848695.2
0.236 | 1625.318 | 1625318323.1
0.238 | 1625.786 | 1625786056.7
0.24 | 1626.252 | 1626251915.7
0.242 | 1626.716 | 1626715919.5
0.244 | 1627.178 | 1627178087.0
0.246 | 1627.638 | 1627638437.0
0.248 | 1628.097 | 1628096987.8
0.25 | 1628.554 | 1628553757.5
0.252 | 1629.009 | 1629008763.9
0.254 | 1629.462 | 1629462024.5
0.256 | 1629.914 | 1629913556.6
0.258 | 1630.363 | 1630363377.0
0.26 | 1630.812 | 1630811502.6
0.262 | 1631.258 | 1631257949.7
0.264 | 1631.703 | 1631702734.5
0.266 | 1632.146 | 1632145873.0
0.268 | 1632.587 | 1632587380.7
0.27 | 1633.027 | 1633027273.3
0.272 | 1633.466 | 1633465565.7
0.274 | 1633.902 | 1633902273.1
0.276 | 1634.337 | 1634337410.2
0.278 | 1634.771 | 1634770991.6
0.28 | 1635.203 | 1635203031.4
0.282 | 1635.634 | 1635633543.9
0.284 | 1636.063 | 1636062542.9
0.286 | 1636.49 | 1636490042.2
0.288 | 1636.916 | 1636916055.2
0.29 | 1637.341 | 1637340595.2
0.292 | 1637.764 | 1637763675.4
0.294 | 1638.185 | 1638185308.6
0.296 | 1638.606 | 1638605507.6
0.298 | 1639.024 | 1639024285.0
0.3 | 1639.442 | 1639441653.1
0.302 | 1639.858 | 1639857624.2
0.304 | 1640.272 | 1640272210.2
0.306 | 1640.685 | 1640685423.2
0.308 | 1641.097 | 1641097274.7
0.31 | 1641.508 | 1641507776.3
0.312 | 1641.917 | 1641916939.4
0.314 | 1642.325 | 1642324775.3
0.316 | 1642.731 | 1642731295.0
0.318 | 1643.137 | 1643136509.5
0.32 | 1643.54 | 1643540429.6
0.322 | 1643.943 | 1643943065.8
0.324 | 1644.344 | 1644344428.8
0.326 | 1644.745 | 1644744528.9
0.328 | 1645.143 | 1645143376.3
0.33 | 1645.541 | 1645540981.2
0.332 | 1645.937 | 1645937353.4
0.334 | 1646.333 | 1646332502.9
0.336 | 1646.726 | 1646726439.3
0.338 | 1647.119 | 1647119172.3
0.34 | 1647.511 | 1647510711.3
0.342 | 1647.901 | 1647901065.6
0.344 | 1648.29 | 1648290244.6
0.346 | 1648.678 | 1648678257.2
0.348 | 1649.065 | 1649065112.6
0.35 | 1649.451 | 1649450819.6
0.352 | 1649.835 | 1649835387.0
0.354 | 1650.219 | 1650218823.4
0.356 | 1650.601 | 1650601137.5
0.358 | 1650.982 | 1650982337.7
0.36 | 1651.362 | 1651362432.3
0.362 | 1651.741 | 1651741429.7
0.364 | 1652.119 | 1652119337.9
0.366 | 1652.496 | 1652496165.1
0.368 | 1652.872 | 1652871919.2
0.37 | 1653.247 | 1653246608.1
0.372 | 1653.62 | 1653620239.5
0.374 | 1653.993 | 1653992821.2
0.376 | 1654.364 | 1654364360.8
0.378 | 1654.735 | 1654734865.7
0.38 | 1655.104 | 1655104343.5
0.382 | 1655.473 | 1655472801.3
0.384 | 1655.84 | 1655840246.5
0.386 | 1656.207 | 1656206686.3
0.388 | 1656.572 | 1656572127.8
0.39 | 1656.937 | 1656936577.9
0.392 | 1657.3 | 1657300043.5
0.394 | 1657.663 | 1657662531.7
0.396 | 1658.024 | 1658024049.0
0.398 | 1658.385 | 1658384602.2
0.4 | 1658.744 | 1658744198.0
0.402 | 1659.103 | 1659102842.9
0.404 | 1659.461 | 1659460543.4
0.406 | 1659.817 | 1659817305.8
0.408 | 1660.173 | 1660173136.6
0.41 | 1660.528 | 1660528042.0
0.412 | 1660.882 | 1660882028.2
0.414 | 1661.235 | 1661235101.3
0.416 | 1661.587 | 1661587267.4
0.418 | 1661.939 | 1661938532.5
0.42 | 1662.289 | 1662288902.6
0.422 | 1662.638 | 1662638383.5
0.424 | 1662.987 | 1662986981.1
0.426 | 1663.335 | 1663334701.1
0.428 | 1663.682 | 1663681549.2
0.43 | 1664.028 | 1664027531.0
0.432 | 1664.373 | 1664372652.2
0.434 | 1664.717 | 1664716918.2
0.436 | 1665.06 | 1665060334.4
0.438 | 1665.403 | 1665402906.4
0.44 | 1665.745 | 1665744639.5
0.442 | 1666.086 | 1666085538.9
0.444 | 1666.426 | 1666425609.9
0.446 | 1666.765 | 1666764857.7
0.448 | 1667.103 | 1667103287.4
0.45 | 1667.441 | 1667440904.1
0.452 | 1667.778 | 1667777712.9
0.454 | 1668.114 | 1668113718.7
0.456 | 1668.449 | 1668448926.5
0.458 | 1668.783 | 1668783341.2
0.46 | 1669.117 | 1669116967.5
0.462 | 1669.45 | 1669449810.3
0.464 | 1669.782 | 1669781874.4
0.466 | 1670.113 | 1670113164.4
0.468 | 1670.444 | 1670443685.0
0.47 | 1670.773 | 1670773440.7
0.472 | 1671.102 | 1671102436.3
0.474 | 1671.431 | 1671430676.1
0.476 | 1671.758 | 1671758164.6
0.478 | 1672.085 | 1672084906.4
0.48 | 1672.411 | 1672410905.7
0.482 | 1672.736 | 1672736166.9
0.484 | 1673.061 | 1673060694.4
0.486 | 1673.384 | 1673384492.4
0.488 | 1673.708 | 1673707565.1
0.49 | 1674.03 | 1674029916.8
0.492 | 1674.352 | 1674351551.5
0.494 | 1674.672 | 1674672473.5
0.496 | 1674.993 | 1674992686.7
0.498 | 1675.312 | 1675312195.2
0.5 | 1675.631 | 1675631003.0
0.505 | 1676.425 | 1676424982.8
0.51 | 1677.215 | 1677214668.9
0.515 | 1678 | 1678000120.9
0.52 | 1678.781 | 1678781396.9
0.525 | 1679.559 | 1679558554.1
0.53 | 1680.332 | 1680331648.1
0.535 | 1681.101 | 1681100733.4
0.54 | 1681.866 | 1681865863.5
0.545 | 1682.627 | 1682627090.5
0.55 | 1683.384 | 1683384465.5
0.555 | 1684.138 | 1684138038.7
0.56 | 1684.888 | 1684887859.0
0.565 | 1685.634 | 1685633974.4
0.57 | 1686.376 | 1686376431.9
0.575 | 1687.115 | 1687115277.5
0.58 | 1687.851 | 1687850556.5
0.585 | 1688.582 | 1688582313.0
0.59 | 1689.311 | 1689310590.4
0.595 | 1690.035 | 1690035431.1
0.6 | 1690.757 | 1690756876.9
0.605 | 1691.475 | 1691474968.5
0.61 | 1692.19 | 1692189746.1
0.615 | 1692.901 | 1692901248.9
0.62 | 1693.61 | 1693609515.6
0.625 | 1694.315 | 1694314583.8
0.63 | 1695.016 | 1695016490.8
0.635 | 1695.715 | 1695715272.9
0.64 | 1696.411 | 1696410966.0
0.645 | 1697.104 | 1697103605.1
0.65 | 1697.793 | 1697793224.6
0.655 | 1698.48 | 1698479858.5
0.66 | 1699.164 | 1699163539.9
0.665 | 1699.844 | 1699844301.5
0.67 | 1700.522 | 1700522175.3
0.675 | 1701.197 | 1701197192.8
0.68 | 1701.869 | 1701869385.0
0.685 | 1702.539 | 1702538782.3
0.69 | 1703.205 | 1703205414.5
0.695 | 1703.869 | 1703869311.0
0.7 | 1704.531 | 1704530500.8
0.705 | 1705.189 | 1705189012.1
0.71 | 1705.845 | 1705844872.9
0.715 | 1706.498 | 1706498110.6
0.72 | 1707.149 | 1707148752.2
0.725 | 1707.797 | 1707796824.2
0.73 | 1708.442 | 1708442352.7
0.735 | 1709.085 | 1709085363.5
0.74 | 1709.726 | 1709725881.7
0.745 | 1710.364 | 1710363932.3
0.75 | 1711 | 1710999539.6
0.755 | 1711.633 | 1711632727.8
0.76 | 1712.264 | 1712263520.6
0.765 | 1712.892 | 1712891941.1
0.77 | 1713.518 | 1713518012.5
0.775 | 1714.142 | 1714141757.3
0.78 | 1714.763 | 1714763197.7
0.785 | 1715.382 | 1715382355.7
0.79 | 1715.999 | 1715999252.8
0.795 | 1716.614 | 1716613910.3
0.8 | 1717.226 | 1717226349.1
0.805 | 1717.837 | 1717836589.8
0.81 | 1718.445 | 1718444652.6
0.815 | 1719.051 | 1719050557.7
0.82 | 1719.654 | 1719654324.7
0.825 | 1720.256 | 1720255973.1
0.83 | 1720.856 | 1720855521.9
0.835 | 1721.453 | 1721452990.0
0.84 | 1722.048 | 1722048396.1
0.845 | 1722.642 | 1722641758.4
0.85 | 1723.233 | 1723233095.0
0.855 | 1723.822 | 1723822423.7
0.86 | 1724.41 | 1724409762.0
0.865 | 1724.995 | 1724995127.3
0.87 | 1725.579 | 1725578536.6
0.875 | 1726.16 | 1726160006.8
0.88 | 1726.74 | 1726739554.4
0.885 | 1727.317 | 1727317195.8
0.89 | 1727.893 | 1727892947.1
0.895 | 1728.467 | 1728466824.4
0.9 | 1729.039 | 1729038843.2
0.905 | 1729.609 | 1729609019.1
0.91 | 1730.177 | 1730177367.4
0.915 | 1730.744 | 1730743903.1
0.92 | 1731.309 | 1731308641.2
0.925 | 1731.872 | 1731871596.3
0.93 | 1732.433 | 1732432782.9
0.935 | 1732.992 | 1732992215.3
0.94 | 1733.55 | 1733549907.7
0.945 | 1734.106 | 1734105874.1
0.95 | 1734.66 | 1734660128.0
0.955 | 1735.213 | 1735212683.2
0.96 | 1735.764 | 1735763553.1
0.965 | 1736.313 | 1736312750.8
0.97 | 1736.86 | 1736860289.5
0.975 | 1737.406 | 1737406182.1
0.98 | 1737.95 | 1737950441.3
0.985 | 1738.493 | 1738493079.7
0.99 | 1739.034 | 1739034109.8
0.995 | 1739.574 | 1739573543.8
1 | 1740.111 | 1740111393.8
1.005 | 1740.648 | 1740647671.9
1.01 | 1741.182 | 1741182389.9
1.015 | 1741.716 | 1741715559.4
1.02 | 1742.247 | 1742247192.1
1.025 | 1742.777 | 1742777299.2
1.03 | 1743.306 | 1743305892.2
1.035 | 1743.833 | 1743832982.2
1.04 | 1744.359 | 1744358580.1
1.045 | 1744.883 | 1744882696.9
1.05 | 1745.405 | 1745405343.2
1.055 | 1745.927 | 1745926529.8
1.06 | 1746.446 | 1746446267.2
1.065 | 1746.965 | 1746964565.6
1.07 | 1747.481 | 1747481435.5
1.075 | 1747.997 | 1747996886.9
1.08 | 1748.511 | 1748510929.9
1.085 | 1749.024 | 1749023574.3
1.09 | 1749.535 | 1749534830.0
1.095 | 1750.045 | 1750044706.8
1.1 | 1750.553 | 1750553214.1
1.105 | 1751.06 | 1751060361.4
1.11 | 1751.566 | 1751566158.2
1.115 | 1752.071 | 1752070613.7
1.12 | 1752.574 | 1752573737.0
1.125 | 1753.076 | 1753075537.3
1.13 | 1753.576 | 1753576023.5
1.135 | 1754.075 | 1754075204.4
1.14 | 1754.573 | 1754573088.9
1.145 | 1755.07 | 1755069685.6
1.15 | 1755.565 | 1755565003.1
1.155 | 1756.059 | 1756059049.9
1.16 | 1756.552 | 1756551834.5
1.165 | 1757.043 | 1757043365.0
1.17 | 1757.534 | 1757533649.8
1.175 | 1758.023 | 1758022696.9
1.18 | 1758.511 | 1758510514.5
1.185 | 1758.997 | 1758997110.5
1.19 | 1759.482 | 1759482492.8
1.195 | 1759.967 | 1759966669.2
1.2 | 1760.45 | 1760449647.5
1.205 | 1760.931 | 1760931435.1
1.21 | 1761.412 | 1761412039.8
1.215 | 1761.891 | 1761891469.1
1.22 | 1762.37 | 1762369730.2
1.225 | 1762.847 | 1762846830.7
1.23 | 1763.323 | 1763322777.6
1.235 | 1763.798 | 1763797578.3
1.24 | 1764.271 | 1764271239.8
1.245 | 1764.744 | 1764743769.3
1.25 | 1765.215 | 1765215173.5
1.255 | 1765.685 | 1765685459.6
1.26 | 1766.155 | 1766154634.3
1.265 | 1766.623 | 1766622704.3
1.27 | 1767.09 | 1767089676.5
1.275 | 1767.556 | 1767555557.3
1.28 | 1768.02 | 1768020353.5
1.285 | 1768.484 | 1768484071.5
1.29 | 1768.947 | 1768946717.8
1.295 | 1769.408 | 1769408298.7
1.3 | 1769.869 | 1769868820.7
1.305 | 1770.328 | 1770328289.8
1.31 | 1770.787 | 1770786712.4
1.315 | 1771.244 | 1771244094.7
1.32 | 1771.7 | 1771700442.6
1.325 | 1772.156 | 1772155762.2
1.33 | 1772.61 | 1772610059.6
1.335 | 1773.063 | 1773063340.5
1.34 | 1773.516 | 1773515611.0
1.345 | 1773.967 | 1773966876.7
1.35 | 1774.417 | 1774417143.5
1.355 | 1774.866 | 1774866417.1
1.36 | 1775.315 | 1775314703.0
1.365 | 1775.762 | 1775762007.0
1.37 | 1776.208 | 1776208334.5
1.375 | 1776.654 | 1776653691.1
1.38 | 1777.098 | 1777098082.1
1.385 | 1777.542 | 1777541513.1
1.39 | 1777.984 | 1777983989.3
1.395 | 1778.426 | 1778425516.1
1.4 | 1778.866 | 1778866098.6
1.405 | 1779.306 | 1779305742.2
1.41 | 1779.744 | 1779744452.0
1.415 | 1780.182 | 1780182233.0
1.42 | 1780.619 | 1780619090.4
1.425 | 1781.055 | 1781055029.2
1.43 | 1781.49 | 1781490054.4
1.435 | 1781.924 | 1781924170.9
1.44 | 1782.357 | 1782357383.6
1.445 | 1782.79 | 1782789697.4
1.45 | 1783.221 | 1783221117.0
1.455 | 1783.652 | 1783651647.3
1.46 | 1784.081 | 1784081293.0
1.465 | 1784.51 | 1784510058.7
1.47 | 1784.938 | 1784937949.2
1.475 | 1785.365 | 1785364968.9
1.48 | 1785.791 | 1785791122.6
1.485 | 1786.216 | 1786216414.7
1.49 | 1786.641 | 1786640849.7
1.495 | 1787.064 | 1787064432.1
1.5 | 1787.487 | 1787487166.3
1.505 | 1787.909 | 1787909056.7
1.51 | 1788.33 | 1788330107.6
1.515 | 1788.75 | 1788750323.3
1.52 | 1789.17 | 1789169708.1
1.525 | 1789.588 | 1789588266.3
1.53 | 1790.006 | 1790006002.1
1.535 | 1790.423 | 1790422919.5
1.54 | 1790.839 | 1790839022.8
1.545 | 1791.254 | 1791254316.1
1.55 | 1791.669 | 1791668803.4
1.555 | 1792.082 | 1792082488.8
1.56 | 1792.495 | 1792495376.2
1.565 | 1792.907 | 1792907469.7
1.57 | 1793.319 | 1793318773.1
1.575 | 1793.729 | 1793729290.5
1.58 | 1794.139 | 1794139025.6
1.585 | 1794.548 | 1794547982.3
1.59 | 1794.956 | 1794956164.4
1.595 | 1795.364 | 1795363575.7
1.6 | 1795.77 | 1795770220.1
1.605 | 1796.176 | 1796176101.1
1.61 | 1796.581 | 1796581222.5
1.615 | 1796.986 | 1796985587.9
1.62 | 1797.389 | 1797389201.1
1.625 | 1797.792 | 1797792065.6
1.63 | 1798.194 | 1798194184.9
1.635 | 1798.596 | 1798595562.7
1.64 | 1798.996 | 1798996202.5
1.645 | 1799.396 | 1799396107.8
1.65 | 1799.795 | 1799795282.1
1.655 | 1800.194 | 1800193728.7
1.66 | 1800.591 | 1800591451.2
1.665 | 1800.988 | 1800988452.9
1.67 | 1801.385 | 1801384737.2
1.675 | 1801.78 | 1801780307.4
1.68 | 1802.175 | 1802175167.0
1.685 | 1802.569 | 1802569319.0
1.69 | 1802.963 | 1802962766.9
1.695 | 1803.356 | 1803355513.9
1.7 | 1803.748 | 1803747563.2
1.71 | 1804.53 | 1804529581.4
1.72 | 1805.309 | 1805308846.9
1.73 | 1806.085 | 1806085384.7
1.74 | 1806.859 | 1806859219.2
1.75 | 1807.63 | 1807630374.8
1.76 | 1808.399 | 1808398875.3
1.77 | 1809.165 | 1809164744.2
1.78 | 1809.928 | 1809928004.7
1.79 | 1810.689 | 1810688679.7
1.8 | 1811.447 | 1811446791.7
1.81 | 1812.202 | 1812202363.1
1.82 | 1812.955 | 1812955415.6
1.83 | 1813.706 | 1813705970.9
1.84 | 1814.454 | 1814454050.4
1.85 | 1815.2 | 1815199675.0
1.86 | 1815.943 | 1815942865.6
1.87 | 1816.684 | 1816683642.5
1.88 | 1817.422 | 1817422025.9
1.89 | 1818.158 | 1818158035.8
1.9 | 1818.892 | 1818891691.9
1.91 | 1819.623 | 1819623013.4
1.92 | 1820.352 | 1820352019.5
1.93 | 1821.079 | 1821078729.2
1.94 | 1821.803 | 1821803161.0
1.95 | 1822.525 | 1822525333.3
1.96 | 1823.245 | 1823245264.3
1.97 | 1823.963 | 1823962971.9
1.98 | 1824.678 | 1824678473.7
1.99 | 1825.392 | 1825391787.3
2 | 1826.103 | 1826102929.9
2.02 | 1827.519 | 1827518769.8
2.04 | 1828.926 | 1828926127.1
2.06 | 1830.325 | 1830325132.0
2.08 | 1831.716 | 1831715911.8
2.1 | 1833.099 | 1833098590.3
2.12 | 1834.473 | 1834473288.6
2.14 | 1835.84 | 1835840124.8
2.16 | 1837.199 | 1837199214.3
2.18 | 1838.551 | 1838550669.6
2.2 | 1839.895 | 1839894600.9
2.22 | 1841.231 | 1841231115.5
2.24 | 1842.56 | 1842560318.5
2.26 | 1843.882 | 1843882312.5
2.28 | 1845.197 | 1845197197.9
2.3 | 1846.505 | 1846505072.7
2.32 | 1847.806 | 1847806032.8
2.34 | 1849.1 | 1849100172.2
2.36 | 1850.388 | 1850387582.6
2.38 | 1851.668 | 1851668353.8
2.4 | 1852.943 | 1852942573.7
2.42 | 1854.21 | 1854210328.3
2.44 | 1855.472 | 1855471702.0
2.46 | 1856.727 | 1856726777.0
2.48 | 1857.976 | 1857975634.3
2.5 | 1859.218 | 1859218352.9
2.52 | 1860.455 | 1860455010.3
2.54 | 1861.686 | 1861685682.4
2.56 | 1862.91 | 1862910443.7
2.58 | 1864.129 | 1864129367.0
2.6 | 1865.343 | 1865342523.9
2.62 | 1866.55 | 1866549984.4
2.64 | 1867.752 | 1867751817.2
2.66 | 1868.948 | 1868948089.8
2.68 | 1870.139 | 1870138868.2
2.7 | 1871.324 | 1871324217.3
2.72 | 1872.504 | 1872504200.6
2.74 | 1873.679 | 1873678880.6
2.76 | 1874.848 | 1874848318.6
2.78 | 1876.013 | 1876012574.6
2.8 | 1877.172 | 1877171707.8
2.82 | 1878.326 | 1878325775.9
2.84 | 1879.475 | 1879474836.0
2.86 | 1880.619 | 1880618943.8
2.88 | 1881.758 | 1881758154.2
2.9 | 1882.893 | 1882892521.2
2.92 | 1884.022 | 1884022097.7
2.94 | 1885.147 | 1885146935.6
2.96 | 1886.267 | 1886267086.2
2.98 | 1887.383 | 1887382599.5
3 | 1888.494 | 1888493525.1