## Sheet1
displacement,mm | force,kN | force,N
0 | 0.00322984 | 3.22984
0.0310005 | 1.11364 | 1113.64
0.0620038 | 2.24424 | 2244.24
0.0929936 | 3.42934 | 3429.34
0.124006 | 4.39985 | 4399.85
0.155041 | 5.1937 | 5193.7
0.186012 | 5.30549 | 5305.49
0.216989 | 5.32382 | 5323.82
0.247965 | 5.33619 | 5336.19
0.278893 | 5.33382 | 5333.82
0.309818 | 5.32159 | 5321.59
0.340743 | 5.30577 | 5305.77
0.371668 | 5.2902 | 5290.2
0.402593 | 5.27295 | 5272.95
0.433518 | 5.25278 | 5252.78
0.464443 | 5.23303 | 5233.03
0.495368 | 5.21159 | 5211.59
0.526293 | 5.18897 | 5188.97
0.557218 | 5.16556 | 5165.56
0.588143 | 5.14157 | 5141.57
0.619185 | 5.11679 | 5116.79
0.650357 | 5.09086 | 5090.86
0.68153 | 5.06411 | 5064.11
0.712707 | 5.03559 | 5035.59
0.74388 | 5.00503 | 5005.03
0.775057 | 4.97242 | 4972.42
0.806229 | 4.93778 | 4937.78
0.837402 | 4.90134 | 4901.34
0.868579 | 4.86254 | 4862.54
0.899751 | 4.82145 | 4821.45
0.930924 | 4.77841 | 4778.41
0.962101 | 4.73311 | 4733.11
0.993271 | 3.6698 | 3669.8
1.0241 | 4.49352 | 4493.52
1.05512 | 4.56893 | 4568.93
1.08594 | 4.55736 | 4557.36
1.11677 | 4.49173 | 4491.73
1.14759 | 4.43452 | 4434.52
1.17841 | 4.34145 | 4341.45
1.20924 | 4.30688 | 4306.88
1.24067 | 4.22649 | 4226.49
1.27213 | 4.14681 | 4146.81
1.3036 | 4.08829 | 4088.29
1.33506 | 4.01662 | 4016.62
1.36653 | 3.96508 | 3965.08
1.398 | 3.88614 | 3886.14
1.42923 | 3.83178 | 3831.78
1.45991 | 3.7662 | 3766.2
1.49124 | 3.70578 | 3705.78
1.522 | 3.63554 | 3635.54
1.55322 | 3.57579 | 3575.79
1.58396 | 3.50626 | 3506.26
1.61526 | 3.45134 | 3451.34
1.64587 | 3.39521 | 3395.21
1.67732 | 3.33477 | 3334.77
1.70807 | 3.27789 | 3277.89
1.73927 | 3.22398 | 3223.98
1.77026 | 3.17643 | 3176.43
1.80099 | 3.12468 | 3124.68
1.83233 | 3.07816 | 3078.16
1.86304 | 3.02929 | 3029.29
1.89407 | 2.9892 | 2989.2
1.92532 | 2.94204 | 2942.04
1.95602 | 2.90468 | 2904.68
1.98712 | 2.86247 | 2862.47
2.0183 | 2.82765 | 2827.65
2.0487 | 2.78963 | 2789.63
2.07939 | 2.75998 | 2759.98
2.11123 | 2.72353 | 2723.53
2.14195 | 2.69348 | 2693.48
2.17267 | 2.66324 | 2663.24
2.20384 | 2.63675 | 2636.75
2.23493 | 2.60483 | 2604.83
2.26601 | 2.57813 | 2578.13
2.2971 | 2.55208 | 2552.08
2.32744 | 2.52756 | 2527.56
2.35807 | 2.51866 | 2518.66
2.38839 | 2.51457 | 2514.57
2.41864 | 2.50411 | 2504.11
2.45155 | 2.49983 | 2499.83
2.48422 | 2.491 | 2491
2.515 | 2.48007 | 2480.07
2.54572 | 2.46856 | 2468.56
2.57644 | 2.45746 | 2457.46
2.60716 | 2.44805 | 2448.05
2.63788 | 2.43558 | 2435.58
2.6686 | 2.4237 | 2423.7
2.69912 | 2.41042 | 2410.42
2.72763 | 2.40113 | 2401.13
2.75579 | 2.39283 | 2392.83
2.78395 | 2.37799 | 2377.99
2.81211 | 2.36857 | 2368.57
2.84033 | 2.3521 | 2352.1
2.87359 | 2.34296 | 2342.96
2.90862 | 2.32747 | 2327.47
2.94382 | 2.31742 | 2317.42
2.97732 | 2.29982 | 2299.82
3.00942 | 2.28903 | 2289.03
3.04142 | 2.27274 | 2272.74
3.07342 | 2.26369 | 2263.69
3.10542 | 2.24842 | 2248.42