## Sheet1
displacement,mm | force,kN | force,N
0 | 0.00322984 | 3.22984
0.0310005 | 1.11364 | 1113.64
0.0620038 | 2.24424 | 2244.24
0.0929936 | 3.42934 | 3429.34
0.124006 | 4.39985 | 4399.85
0.155041 | 5.63424 | 5634.24
0.186012 | 6.66754 | 6667.54
0.216989 | 7.39322 | 7393.22
0.247965 | 7.79588 | 7795.88
0.278892 | 8.06166 | 8061.66
0.309817 | 8.22644 | 8226.44
0.340742 | 8.34358 | 8343.58
0.371667 | 8.40368 | 8403.68
0.402592 | 8.45341 | 8453.41
0.433517 | 8.49073 | 8490.73
0.464442 | 8.52704 | 8527.04
0.495367 | 8.55241 | 8552.41
0.526292 | 8.57557 | 8575.57
0.557217 | 8.59562 | 8595.62
0.588143 | 8.61153 | 8611.53
0.619185 | 8.62493 | 8624.93
0.650357 | 8.63578 | 8635.78
0.68153 | 8.64477 | 8644.77
0.712707 | 8.65134 | 8651.34
0.743879 | 8.65569 | 8655.69
0.775056 | 8.65843 | 8658.43
0.806229 | 8.65957 | 8659.57
0.837401 | 8.65895 | 8658.95
0.868578 | 8.65695 | 8656.95
0.899751 | 8.65335 | 8653.35
0.930923 | 8.64835 | 8648.35
0.962101 | 8.64192 | 8641.92
0.993273 | 8.63407 | 8634.07
1.02458 | 8.62441 | 8624.41
1.05596 | 8.6133 | 8613.3
1.08734 | 8.6008 | 8600.8
1.11873 | 8.58703 | 8587.03
1.1501 | 8.57182 | 8571.82
1.18148 | 8.55526 | 8555.26
1.21287 | 8.53715 | 8537.15
1.24425 | 8.51748 | 8517.48
1.27563 | 8.49593 | 8495.93
1.30701 | 8.47266 | 8472.66
1.33839 | 8.44768 | 8447.68
1.36977 | 8.42112 | 8421.12
1.40115 | 8.3929 | 8392.9
1.43253 | 8.3629 | 8362.9
1.46391 | 8.33102 | 8331.02
1.49529 | 8.29711 | 8297.11
1.52667 | 8.26126 | 8261.26
1.55805 | 8.22337 | 8223.37
1.58943 | 8.18331 | 8183.31
1.62058 | 8.14119 | 8141.19
1.65155 | 8.09705 | 8097.05
1.68246 | 8.05057 | 8050.57
1.71349 | 8.00144 | 8001.44
1.74449 | 7.94997 | 7949.97
1.77542 | 7.89593 | 7895.93
1.80653 | 7.83863 | 7838.63
1.83737 | 7.77899 | 7778.99
1.8685 | 7.71554 | 7715.54
1.89952 | 7.64926 | 7649.26
1.93034 | 7.58017 | 7580.17
1.96156 | 7.50716 | 7507.16
1.99238 | 7.43137 | 7431.37
2.0235 | 7.35155 | 7351.55
2.05449 | 7.26862 | 7268.62
2.08548 | 7.18299 | 7182.99
2.1166 | 7.09355 | 7093.55
2.14722 | 7.0025 | 7002.5
2.17868 | 6.90677 | 6906.77
2.20926 | 6.81033 | 6810.33
2.24054 | 6.70924 | 6709.24
2.27142 | 6.60785 | 6607.85
2.30253 | 6.50236 | 6502.36
2.33329 | 6.39779 | 6397.79
2.36457 | 6.28885 | 6288.85
2.39538 | 6.18135 | 6181.35
2.42658 | 6.07116 | 6071.16
2.45815 | 5.95969 | 5959.69
2.49015 | 5.84583 | 5845.83
2.52173 | 5.73473 | 5734.73
2.55212 | 5.62672 | 5626.72
2.58252 | 5.52177 | 5521.77
2.61158 | 5.41882 | 5418.82
2.64431 | 5.30505 | 5305.05
2.67664 | 5.19478 | 5194.78
2.70772 | 5.08876 | 5088.76
2.73881 | 4.98704 | 4987.04
2.76899 | 4.88936 | 4889.36
2.79824 | 4.79653 | 4796.53
2.82757 | 4.70695 | 4706.95
2.8608 | 4.60853 | 4608.53
2.8928 | 4.5156 | 4515.6
2.9248 | 4.4266 | 4426.6
2.9568 | 4.34175 | 4341.75
2.98674 | 4.26112 | 4261.12
3.0166 | 4.184 | 4184
3.04647 | 4.11005 | 4110.05
3.07622 | 4.04287 | 4042.87
3.10438 | 3.99282 | 3992.82