## Sheet1
displacement,mm | force,kN | force,N
0 | 0.00322984 | 3.22984
0.0310005 | 1.11364 | 1113.64
0.0620038 | 2.24424 | 2244.24
0.0929936 | 3.41113 | 3411.13
0.124001 | 4.09328 | 4093.28
0.155032 | 4.86924 | 4869.24
0.186008 | 5.47667 | 5476.67
0.216984 | 6.1007 | 6100.7
0.247912 | 6.65576 | 6655.76
0.278837 | 7.05358 | 7053.58
0.309762 | 7.44318 | 7443.18
0.340688 | 7.62428 | 7624.28
0.371613 | 7.66755 | 7667.55
0.402533 | 7.64153 | 7641.53
0.433458 | 7.60845 | 7608.45
0.464383 | 7.57331 | 7573.31
0.495308 | 7.53687 | 7536.87
0.526233 | 7.49876 | 7498.76
0.557158 | 7.4584 | 7458.4
0.588083 | 7.41072 | 7410.72
0.619125 | 7.36337 | 7363.37
0.650298 | 7.30796 | 7307.96
0.681475 | 7.25288 | 7252.88
0.712648 | 7.19094 | 7190.94
0.743824 | 7.12966 | 7129.66
0.774997 | 7.06177 | 7061.77
0.80617 | 6.993 | 6993
0.837347 | 6.92007 | 6920.07
0.868519 | 6.84363 | 6843.63
0.899692 | 6.76582 | 6765.82
0.930869 | 6.68228 | 6682.28
0.962041 | 6.59929 | 6599.29
0.993214 | 6.50967 | 6509.67
1.02453 | 6.42085 | 6420.85
1.05585 | 3.88511 | 3885.11
1.08677 | 4.6812 | 4681.2
1.11794 | 6.04781 | 6047.81
1.14882 | 5.79512 | 5795.12
1.17989 | 5.8518 | 5851.8
1.21091 | 5.8427 | 5842.7
1.24207 | 5.74169 | 5741.69
1.27324 | 5.68668 | 5686.68
1.3044 | 5.57209 | 5572.09
1.33557 | 5.47038 | 5470.38
1.36673 | 5.39205 | 5392.05
1.39789 | 5.23075 | 5230.75
1.42901 | 5.11242 | 5112.42
1.45989 | 4.98364 | 4983.64
1.49101 | 4.93991 | 4939.91
1.52202 | 4.82137 | 4821.37
1.55292 | 4.70838 | 4708.38
1.58418 | 4.59871 | 4598.71
1.61487 | 4.50247 | 4502.47
1.64615 | 4.44729 | 4447.29
1.67715 | 4.36876 | 4368.76
1.70778 | 4.25534 | 4255.34
1.73934 | 4.19448 | 4194.48
1.77022 | 4.13064 | 4130.64
1.80063 | 4.05068 | 4050.68
1.83228 | 4.00291 | 4002.91
1.86344 | 3.93489 | 3934.89
1.89385 | 3.87991 | 3879.91
1.92502 | 3.82587 | 3825.87
1.95651 | 3.78201 | 3782.01
1.98723 | 3.72559 | 3725.59
2.01786 | 3.71373 | 3713.73
2.04919 | 3.65107 | 3651.07
2.08028 | 3.60787 | 3607.87
2.11134 | 3.57005 | 3570.05
2.14242 | 3.56591 | 3565.91
2.17256 | 3.54072 | 3540.72
2.20406 | 3.48102 | 3481.02
2.23557 | 3.44029 | 3440.29
2.26707 | 3.42397 | 3423.97
2.2989 | 3.41007 | 3410.07
2.3302 | 3.39103 | 3391.03
2.36092 | 3.37594 | 3375.94
2.39164 | 3.37515 | 3375.15
2.42236 | 3.38633 | 3386.33
2.45308 | 3.39334 | 3393.34
2.4838 | 3.36811 | 3368.11
2.51265 | 3.32352 | 3323.52
2.54081 | 3.34958 | 3349.58
2.56897 | 3.3334 | 3333.4
2.59713 | 3.30562 | 3305.62
2.62608 | 3.32693 | 3326.93
2.66014 | 3.27213 | 3272.13
2.69533 | 3.27646 | 3276.46
2.72973 | 3.24832 | 3248.32
2.76198 | 3.21498 | 3214.98
2.79398 | 3.22789 | 3227.89
2.82598 | 3.2118 | 3211.8
2.85798 | 3.17925 | 3179.25
2.88998 | 3.15322 | 3153.22
2.92198 | 3.13412 | 3134.12
2.95398 | 3.11279 | 3112.79
2.98598 | 3.10037 | 3100.37
3.01726 | 3.09456 | 3094.56
3.04637 | 3.08716 | 3087.16
3.07519 | 3.07309 | 3073.09
3.10399 | 3.03881 | 3038.81