## Sheet1
strain,- | stress,MPa | stress,Pa
0 | 567.6897 | 567689735.1
0.002 | 971.9292 | 971929169.4
0.004 | 1038.988 | 1038988421.9
0.006 | 1053.162 | 1053161588.5
0.008 | 1058.852 | 1058851592.9
0.01 | 1063.023 | 1063023166.5
0.012 | 1066.791 | 1066791377.5
0.014 | 1070.352 | 1070352422.1
0.016 | 1073.755 | 1073754634.1
0.018 | 1077.02 | 1077019948.8
0.02 | 1080.164 | 1080163663.9
0.022 | 1083.198 | 1083198097.2
0.024 | 1086.134 | 1086133574.2
0.026 | 1088.979 | 1088978891.0
0.028 | 1091.742 | 1091741619.5
0.03 | 1094.428 | 1094428333.8
0.032 | 1097.045 | 1097044785.0
0.034 | 1099.596 | 1099596038.1
0.036 | 1102.087 | 1102086581.1
0.038 | 1104.52 | 1104520413.2
0.04 | 1106.901 | 1106901115.3
0.042 | 1109.232 | 1109231909.2
0.044 | 1111.516 | 1111515706.0
0.046 | 1113.755 | 1113755145.8
0.048 | 1115.953 | 1115952632.4
0.05 | 1118.11 | 1118110361.1
0.052 | 1120.23 | 1120230343.7
0.054 | 1122.314 | 1122314429.0
0.056 | 1124.364 | 1124364320.4
0.058 | 1126.382 | 1126381591.8
0.06 | 1128.368 | 1128367700.6
0.062 | 1130.324 | 1130323999.8
0.064 | 1132.252 | 1132251747.5
0.066 | 1134.152 | 1134152116.7
0.068 | 1136.026 | 1136026202.5
0.07 | 1137.875 | 1137875029.6
0.072 | 1139.7 | 1139699558.0
0.074 | 1141.501 | 1141500689.1
0.076 | 1143.279 | 1143279270.0
0.078 | 1145.036 | 1145036098.4
0.08 | 1146.772 | 1146771926.3
0.082 | 1148.487 | 1148487463.8
0.084 | 1150.183 | 1150183381.9
0.086 | 1151.86 | 1151860315.9
0.088 | 1153.519 | 1153518867.6
0.09 | 1155.16 | 1155159608.0
0.092 | 1156.783 | 1156783079.2
0.094 | 1158.39 | 1158389796.7
0.096 | 1159.98 | 1159980250.9
0.098 | 1161.555 | 1161554909.1
0.1 | 1163.114 | 1163114216.5
0.102 | 1164.659 | 1164658598.1
0.104 | 1166.188 | 1166188459.8
0.106 | 1167.704 | 1167704189.5
0.108 | 1169.206 | 1169206158.3
0.11 | 1170.695 | 1170694721.3
0.112 | 1172.17 | 1172170219.0
0.114 | 1173.633 | 1173632977.5
0.116 | 1175.083 | 1175083309.8
0.118 | 1176.522 | 1176521516.3
0.12 | 1177.948 | 1177947885.9
0.122 | 1179.363 | 1179362695.7
0.124 | 1180.766 | 1180766212.8
0.126 | 1182.159 | 1182158693.9
0.128 | 1183.54 | 1183540386.4
0.13 | 1184.912 | 1184911528.4
0.132 | 1186.272 | 1186272349.6
0.134 | 1187.623 | 1187623071.6
0.136 | 1188.964 | 1188963908.2
0.138 | 1190.295 | 1190295065.6
0.14 | 1191.617 | 1191616743.3
0.142 | 1192.929 | 1192929134.0
0.144 | 1194.232 | 1194232423.7
0.146 | 1195.527 | 1195526792.9
0.148 | 1196.812 | 1196812415.6
0.15 | 1198.089 | 1198089460.8
0.152 | 1199.358 | 1199358091.9
0.154 | 1200.618 | 1200618467.2
0.156 | 1201.871 | 1201870740.3
0.158 | 1203.115 | 1203115059.9
0.16 | 1204.352 | 1204351570.3
0.162 | 1205.58 | 1205580411.8
0.164 | 1206.802 | 1206801720.2
0.166 | 1208.016 | 1208015627.6
0.168 | 1209.222 | 1209222262.2
0.17 | 1210.422 | 1210421748.6
0.172 | 1211.614 | 1211614207.9
0.174 | 1212.8 | 1212799757.9
0.176 | 1213.979 | 1213978513.1
0.178 | 1215.151 | 1215150584.9
0.18 | 1216.316 | 1216316081.8
0.182 | 1217.475 | 1217475109.3
0.184 | 1218.628 | 1218627770.1
0.186 | 1219.774 | 1219774164.5
0.188 | 1220.914 | 1220914389.8
0.19 | 1222.049 | 1222048541.2
0.192 | 1223.177 | 1223176711.3
0.194 | 1224.299 | 1224298990.3
0.196 | 1225.415 | 1225415466.5
0.198 | 1226.526 | 1226526225.8
0.2 | 1227.631 | 1227631351.9
0.202 | 1228.731 | 1228730926.7
0.204 | 1229.825 | 1229825030.2
0.206 | 1230.914 | 1230913740.3
0.208 | 1231.997 | 1231997133.2
0.21 | 1233.075 | 1233075283.2
0.212 | 1234.148 | 1234148263.3
0.214 | 1235.216 | 1235216144.3
0.216 | 1236.279 | 1236278995.7
0.218 | 1237.337 | 1237336885.4
0.22 | 1238.39 | 1238389879.9
0.222 | 1239.438 | 1239438044.1
0.224 | 1240.481 | 1240481441.5
0.226 | 1241.52 | 1241520134.3
0.228 | 1242.554 | 1242554183.3
0.23 | 1243.584 | 1243583648.0
0.232 | 1244.609 | 1244608586.7
0.234 | 1245.629 | 1245629056.6
0.236 | 1246.645 | 1246645113.4
0.238 | 1247.657 | 1247656812.0
0.24 | 1248.664 | 1248664205.9
0.242 | 1249.667 | 1249667347.8
0.244 | 1250.666 | 1250666289.0
0.246 | 1251.661 | 1251661080.2
0.248 | 1252.652 | 1252651770.7
0.25 | 1253.638 | 1253638409.1
0.252 | 1254.621 | 1254621042.9
0.254 | 1255.6 | 1255599718.7
0.256 | 1256.574 | 1256574482.4
0.258 | 1257.545 | 1257545378.8
0.26 | 1258.512 | 1258512452.0
0.262 | 1259.476 | 1259475745.2
0.264 | 1260.435 | 1260435300.8
0.266 | 1261.391 | 1261391160.4
0.268 | 1262.343 | 1262343364.9
0.27 | 1263.292 | 1263291954.4
0.272 | 1264.237 | 1264236968.4
0.274 | 1265.178 | 1265178445.6
0.276 | 1266.116 | 1266116423.9
0.278 | 1267.051 | 1267050940.7
0.28 | 1267.982 | 1267982032.7
0.282 | 1268.91 | 1268909735.9
0.284 | 1269.834 | 1269834085.8
0.286 | 1270.755 | 1270755117.2
0.288 | 1271.673 | 1271672864.3
0.29 | 1272.587 | 1272587360.7
0.292 | 1273.499 | 1273498639.6
0.294 | 1274.407 | 1274406733.4
0.296 | 1275.312 | 1275311674.1
0.298 | 1276.213 | 1276213493.3
0.3 | 1277.112 | 1277112221.7
0.302 | 1278.008 | 1278007890.0
0.304 | 1278.901 | 1278900527.9
0.306 | 1279.79 | 1279790165.0
0.308 | 1280.677 | 1280676830.3
0.31 | 1281.561 | 1281560552.2
0.312 | 1282.441 | 1282441359.0
0.314 | 1283.319 | 1283319278.1
0.316 | 1284.194 | 1284194336.9
0.318 | 1285.067 | 1285066562.0
0.32 | 1285.936 | 1285935980.0
0.322 | 1286.803 | 1286802616.7
0.324 | 1287.666 | 1287666497.7
0.326 | 1288.528 | 1288527648.3
0.328 | 1289.386 | 1289386093.2
0.33 | 1290.242 | 1290241856.8
0.332 | 1291.095 | 1291094963.3
0.334 | 1291.945 | 1291945436.4
0.336 | 1292.793 | 1292793299.4
0.338 | 1293.639 | 1293638575.4
0.34 | 1294.481 | 1294481287.1
0.342 | 1295.321 | 1295321456.8
0.344 | 1296.159 | 1296159106.6
0.346 | 1296.994 | 1296994258.2
0.348 | 1297.827 | 1297826933.0
0.35 | 1298.657 | 1298657152.3
0.352 | 1299.485 | 1299484936.7
0.354 | 1300.31 | 1300310306.9
0.356 | 1301.133 | 1301133283.1
0.358 | 1301.954 | 1301953885.3
0.36 | 1302.772 | 1302772133.1
0.362 | 1303.588 | 1303588046.0
0.364 | 1304.402 | 1304401643.2
0.366 | 1305.213 | 1305212943.5
0.368 | 1306.022 | 1306021965.6
0.37 | 1306.829 | 1306828728.0
0.372 | 1307.633 | 1307633248.7
0.374 | 1308.436 | 1308435545.8
0.376 | 1309.236 | 1309235636.8
0.378 | 1310.034 | 1310033539.3
0.38 | 1310.829 | 1310829270.4
0.382 | 1311.623 | 1311622847.2
0.384 | 1312.414 | 1312414286.4
0.386 | 1313.204 | 1313203604.6
0.388 | 1313.991 | 1313990818.2
0.39 | 1314.776 | 1314775943.3
0.392 | 1315.559 | 1315558995.9
0.394 | 1316.34 | 1316339991.7
0.396 | 1317.119 | 1317118946.2
0.398 | 1317.896 | 1317895874.8
0.4 | 1318.671 | 1318670792.7
0.402 | 1319.444 | 1319443714.8
0.404 | 1320.215 | 1320214656.0
0.406 | 1320.984 | 1320983630.8
0.408 | 1321.751 | 1321750653.7
0.41 | 1322.516 | 1322515738.9
0.412 | 1323.279 | 1323278900.5
0.414 | 1324.04 | 1324040152.6
0.416 | 1324.8 | 1324799508.7
0.418 | 1325.557 | 1325556982.5
0.42 | 1326.313 | 1326312587.4
0.422 | 1327.066 | 1327066336.8
0.424 | 1327.818 | 1327818243.6
0.426 | 1328.568 | 1328568321.0
0.428 | 1329.317 | 1329316581.6
0.43 | 1330.063 | 1330063038.3
0.432 | 1330.808 | 1330807703.4
0.434 | 1331.551 | 1331550589.3
0.436 | 1332.292 | 1332291708.4
0.438 | 1333.031 | 1333031072.7
0.44 | 1333.769 | 1333768694.2
0.442 | 1334.505 | 1334504584.6
0.444 | 1335.239 | 1335238755.7
0.446 | 1335.971 | 1335971219.1
0.448 | 1336.702 | 1336701986.2
0.45 | 1337.431 | 1337431068.3
0.452 | 1338.158 | 1338158476.6
0.454 | 1338.884 | 1338884222.2
0.456 | 1339.608 | 1339608315.9
0.458 | 1340.331 | 1340330768.7
0.46 | 1341.052 | 1341051591.3
0.462 | 1341.771 | 1341770794.1
0.464 | 1342.488 | 1342488387.8
0.466 | 1343.204 | 1343204382.7
0.468 | 1343.919 | 1343918789.0
0.47 | 1344.632 | 1344631616.9
0.472 | 1345.343 | 1345342876.4
0.474 | 1346.053 | 1346052577.5
0.476 | 1346.761 | 1346760730.0
0.478 | 1347.467 | 1347467343.7
0.48 | 1348.172 | 1348172428.1
0.482 | 1348.876 | 1348875992.9
0.484 | 1349.578 | 1349578047.4
0.486 | 1350.279 | 1350278600.9
0.488 | 1350.978 | 1350977662.8
0.49 | 1351.675 | 1351675242.1
0.492 | 1352.371 | 1352371348.0
0.494 | 1353.066 | 1353065989.4
0.496 | 1353.759 | 1353759175.1
0.498 | 1354.451 | 1354450914.0
0.5 | 1355.141 | 1355141214.7
0.505 | 1356.861 | 1356860730.9
0.51 | 1358.571 | 1358571444.6
0.515 | 1360.273 | 1360273484.9
0.52 | 1361.967 | 1361966977.6
0.525 | 1363.652 | 1363652045.8
0.53 | 1365.329 | 1365328809.6
0.535 | 1366.997 | 1366997386.2
0.54 | 1368.658 | 1368657890.1
0.545 | 1370.31 | 1370310433.4
0.55 | 1371.955 | 1371955125.3
0.555 | 1373.592 | 1373592072.8
0.56 | 1375.221 | 1375221380.5
0.565 | 1376.843 | 1376843150.5
0.57 | 1378.457 | 1378457482.9
0.575 | 1380.064 | 1380064475.4
0.58 | 1381.664 | 1381664223.7
0.585 | 1383.257 | 1383256821.4
0.59 | 1384.842 | 1384842360.3
0.595 | 1386.421 | 1386420930.1
0.6 | 1387.993 | 1387992618.5
0.605 | 1389.558 | 1389557511.7
0.61 | 1391.116 | 1391115694.0
0.615 | 1392.667 | 1392667247.9
0.62 | 1394.212 | 1394212254.2
0.625 | 1395.751 | 1395750792.3
0.63 | 1397.283 | 1397282939.9
0.635 | 1398.809 | 1398808773.2
0.64 | 1400.328 | 1400328366.7
0.645 | 1401.842 | 1401841793.8
0.65 | 1403.349 | 1403349126.3
0.655 | 1404.85 | 1404850434.6
0.66 | 1406.346 | 1406345787.7
0.665 | 1407.835 | 1407835253.7
0.67 | 1409.319 | 1409318898.8
0.675 | 1410.797 | 1410796788.6
0.68 | 1412.269 | 1412268987.0
0.685 | 1413.736 | 1413735556.9
0.69 | 1415.197 | 1415196560.3
0.695 | 1416.652 | 1416652057.7
0.7 | 1418.102 | 1418102108.7
0.705 | 1419.547 | 1419546771.9
0.71 | 1420.986 | 1420986104.8
0.715 | 1422.42 | 1422420163.8
0.72 | 1423.849 | 1423849004.4
0.725 | 1425.273 | 1425272681.2
0.73 | 1426.691 | 1426691247.7
0.735 | 1428.105 | 1428104756.8
0.74 | 1429.513 | 1429513260.1
0.745 | 1430.917 | 1430916808.6
0.75 | 1432.315 | 1432315452.4
0.755 | 1433.709 | 1433709240.7
0.76 | 1435.098 | 1435098222.0
0.765 | 1436.482 | 1436482443.8
0.77 | 1437.862 | 1437861953.1
0.775 | 1439.237 | 1439236795.9
0.78 | 1440.607 | 1440607017.7
0.785 | 1441.973 | 1441972663.0
0.79 | 1443.334 | 1443333775.7
0.795 | 1444.69 | 1444690399.2
0.8 | 1446.043 | 1446042575.9
0.805 | 1447.39 | 1447390347.8
0.81 | 1448.734 | 1448733756.1
0.815 | 1450.073 | 1450072841.4
0.82 | 1451.408 | 1451407643.7
0.825 | 1452.738 | 1452738202.4
0.83 | 1454.065 | 1454064556.3
0.835 | 1455.387 | 1455386743.5
0.84 | 1456.705 | 1456704801.7
0.845 | 1458.019 | 1458018768.0
0.85 | 1459.329 | 1459328678.9
0.855 | 1460.635 | 1460634570.3
0.86 | 1461.936 | 1461936477.8
0.865 | 1463.234 | 1463234436.3
0.87 | 1464.528 | 1464528480.3
0.875 | 1465.819 | 1465818643.6
0.88 | 1467.105 | 1467104959.8
0.885 | 1468.387 | 1468387461.8
0.89 | 1469.666 | 1469666182.2
0.895 | 1470.941 | 1470941153.0
0.9 | 1472.212 | 1472212405.9
0.905 | 1473.48 | 1473479972.0
0.91 | 1474.744 | 1474743882.2
0.915 | 1476.004 | 1476004166.7
0.92 | 1477.261 | 1477260855.4
0.925 | 1478.514 | 1478513977.8
0.93 | 1479.764 | 1479763563.2
0.935 | 1481.01 | 1481009640.1
0.94 | 1482.252 | 1482252237.0
0.945 | 1483.491 | 1483491381.7
0.95 | 1484.727 | 1484727101.9
0.955 | 1485.959 | 1485959424.9
0.96 | 1487.188 | 1487188377.4
0.965 | 1488.414 | 1488413986.0
0.97 | 1489.636 | 1489636276.9
0.975 | 1490.855 | 1490855275.9
0.98 | 1492.071 | 1492071008.5
0.985 | 1493.284 | 1493283500.0
0.99 | 1494.493 | 1494492775.2
0.995 | 1495.699 | 1495698858.5
1 | 1496.902 | 1496901774.4
1.005 | 1498.102 | 1498101546.7
1.01 | 1499.298 | 1499298199.0
1.015 | 1500.492 | 1500491754.7
1.02 | 1501.682 | 1501682236.9
1.025 | 1502.87 | 1502869668.4
1.03 | 1504.054 | 1504054071.6
1.035 | 1505.235 | 1505235468.7
1.04 | 1506.414 | 1506413881.8
1.045 | 1507.589 | 1507589332.5
1.05 | 1508.762 | 1508761842.3
1.055 | 1509.931 | 1509931432.4
1.06 | 1511.098 | 1511098123.6
1.065 | 1512.262 | 1512261936.6
1.07 | 1513.423 | 1513422892.0
1.075 | 1514.581 | 1514581009.8
1.08 | 1515.736 | 1515736310.1
1.085 | 1516.889 | 1516888812.6
1.09 | 1518.039 | 1518038536.8
1.095 | 1519.186 | 1519185502.0
1.1 | 1520.33 | 1520329727.2
1.105 | 1521.471 | 1521471231.2
1.11 | 1522.61 | 1522610032.8
1.115 | 1523.746 | 1523746150.4
1.12 | 1524.88 | 1524879602.1
1.125 | 1526.01 | 1526010405.9
1.13 | 1527.139 | 1527138579.7
1.135 | 1528.264 | 1528264141.1
1.14 | 1529.387 | 1529387107.5
1.145 | 1530.507 | 1530507496.1
1.15 | 1531.625 | 1531625324.0
1.155 | 1532.741 | 1532740608.1
1.16 | 1533.853 | 1533853364.9
1.165 | 1534.964 | 1534963611.0
1.17 | 1536.071 | 1536071362.7
1.175 | 1537.177 | 1537176636.1
1.18 | 1538.279 | 1538279447.3
1.185 | 1539.38 | 1539379811.9
1.19 | 1540.478 | 1540477745.7
1.195 | 1541.573 | 1541573264.0
1.2 | 1542.666 | 1542666382.3
1.205 | 1543.757 | 1543757115.6
1.21 | 1544.845 | 1544845479.0
1.215 | 1545.931 | 1545931487.2
1.22 | 1547.015 | 1547015155.0
1.225 | 1548.096 | 1548096496.8
1.23 | 1549.176 | 1549175527.1
1.235 | 1550.252 | 1550252260.1
1.24 | 1551.327 | 1551326709.8
1.245 | 1552.399 | 1552398890.3
1.25 | 1553.469 | 1553468815.2
1.255 | 1554.536 | 1554536498.4
1.26 | 1555.602 | 1555601953.3
1.265 | 1556.665 | 1556665193.3
1.27 | 1557.726 | 1557726231.7
1.275 | 1558.785 | 1558785081.7
1.28 | 1559.842 | 1559841756.1
1.285 | 1560.896 | 1560896267.9
1.29 | 1561.949 | 1561948629.9
1.295 | 1562.999 | 1562998854.7
1.3 | 1564.047 | 1564046954.7
1.305 | 1565.093 | 1565092942.4
1.31 | 1566.137 | 1566136830.1
1.315 | 1567.179 | 1567178629.8
1.32 | 1568.218 | 1568218353.6
1.325 | 1569.256 | 1569256013.4
1.33 | 1570.292 | 1570291621.1
1.335 | 1571.325 | 1571325188.3
1.34 | 1572.357 | 1572356726.6
1.345 | 1573.386 | 1573386247.5
1.35 | 1574.414 | 1574413762.4
1.355 | 1575.439 | 1575439282.5
1.36 | 1576.463 | 1576462818.9
1.365 | 1577.484 | 1577484382.8
1.37 | 1578.504 | 1578503985.0
1.375 | 1579.522 | 1579521636.5
1.38 | 1580.537 | 1580537348.0
1.385 | 1581.551 | 1581551130.2
1.39 | 1582.563 | 1582562993.5
1.395 | 1583.573 | 1583572948.6
1.4 | 1584.581 | 1584581005.7
1.405 | 1585.587 | 1585587175.1
1.41 | 1586.591 | 1586591467.0
1.415 | 1587.594 | 1587593891.5
1.42 | 1588.594 | 1588594458.7
1.425 | 1589.593 | 1589593178.4
1.43 | 1590.59 | 1590590060.5
1.435 | 1591.585 | 1591585114.6
1.44 | 1592.578 | 1592578350.6
1.445 | 1593.57 | 1593569777.9
1.45 | 1594.559 | 1594559406.0
1.455 | 1595.547 | 1595547244.4
1.46 | 1596.533 | 1596533302.4
1.465 | 1597.518 | 1597517589.2
1.47 | 1598.5 | 1598500114.0
1.475 | 1599.481 | 1599480885.8
1.48 | 1600.46 | 1600459913.8
1.485 | 1601.437 | 1601437206.8
1.49 | 1602.413 | 1602412773.7
1.495 | 1603.387 | 1603386623.4
1.5 | 1604.359 | 1604358764.4
1.505 | 1605.329 | 1605329205.4
1.51 | 1606.298 | 1606297955.1
1.515 | 1607.265 | 1607265021.9
1.52 | 1608.23 | 1608230414.2
1.525 | 1609.194 | 1609194140.4
1.53 | 1610.156 | 1610156208.8
1.535 | 1611.117 | 1611116627.6
1.54 | 1612.075 | 1612075405.0
1.545 | 1613.033 | 1613032549.0
1.55 | 1613.988 | 1613988067.6
1.555 | 1614.942 | 1614941968.9
1.56 | 1615.894 | 1615894260.7
1.565 | 1616.845 | 1616844950.9
1.57 | 1617.794 | 1617794047.2
1.575 | 1618.742 | 1618741557.2
1.58 | 1619.687 | 1619687488.8
1.585 | 1620.632 | 1620631849.4
1.59 | 1621.575 | 1621574646.5
1.595 | 1622.516 | 1622515887.6
1.6 | 1623.456 | 1623455580.2
1.605 | 1624.394 | 1624393731.6
1.61 | 1625.33 | 1625330349.0
1.615 | 1626.265 | 1626265439.7
1.62 | 1627.199 | 1627199010.8
1.625 | 1628.131 | 1628131069.6
1.63 | 1629.062 | 1629061623.0
1.635 | 1629.991 | 1629990678.1
1.64 | 1630.918 | 1630918241.7
1.645 | 1631.844 | 1631844320.9
1.65 | 1632.769 | 1632768922.5
1.655 | 1633.692 | 1633692053.2
1.66 | 1634.614 | 1634613719.8
1.665 | 1635.534 | 1635533929.1
1.67 | 1636.453 | 1636452687.6
1.675 | 1637.37 | 1637370001.9
1.68 | 1638.286 | 1638285878.7
1.685 | 1639.2 | 1639200324.3
1.69 | 1640.113 | 1640113345.3
1.695 | 1641.025 | 1641024948.0
1.7 | 1641.935 | 1641935138.7
1.71 | 1643.751 | 1643751309.8
1.72 | 1645.562 | 1645561908.2
1.73 | 1647.367 | 1647366983.3
1.74 | 1649.167 | 1649166583.4
1.75 | 1650.961 | 1650960756.3
1.76 | 1652.75 | 1652749549.1
1.77 | 1654.533 | 1654533008.1
1.78 | 1656.311 | 1656311179.1
1.79 | 1658.084 | 1658084107.2
1.8 | 1659.852 | 1659851836.9
1.81 | 1661.614 | 1661614411.9
1.82 | 1663.372 | 1663371875.6
1.83 | 1665.124 | 1665124270.5
1.84 | 1666.872 | 1666871638.7
1.85 | 1668.614 | 1668614021.7
1.86 | 1670.351 | 1670351460.4
1.87 | 1672.084 | 1672083995.1
1.88 | 1673.812 | 1673811665.7
1.89 | 1675.535 | 1675534511.4
1.9 | 1677.253 | 1677252571.1
1.91 | 1678.966 | 1678965882.9
1.92 | 1680.674 | 1680674484.6
1.93 | 1682.378 | 1682378413.5
1.94 | 1684.078 | 1684077706.3
1.95 | 1685.772 | 1685772399.4
1.96 | 1687.463 | 1687462528.5
1.97 | 1689.148 | 1689148129.1
1.98 | 1690.829 | 1690829236.0
1.99 | 1692.506 | 1692505883.7
2 | 1694.178 | 1694178106.2
2.02 | 1697.509 | 1697509409.8
2.04 | 1700.823 | 1700823410.7
2.06 | 1704.12 | 1704120366.3
2.08 | 1707.401 | 1707400527.7
2.1 | 1710.664 | 1710664139.8
2.12 | 1713.911 | 1713911442.0
2.14 | 1717.143 | 1717142667.7
2.16 | 1720.358 | 1720358044.9
2.18 | 1723.558 | 1723557796.5
2.2 | 1726.742 | 1726742140.0
2.22 | 1729.911 | 1729911288.1
2.24 | 1733.065 | 1733065448.6
2.26 | 1736.205 | 1736204824.6
2.28 | 1739.33 | 1739329614.9
2.3 | 1742.44 | 1742440013.7
2.32 | 1745.536 | 1745536211.0
2.34 | 1748.618 | 1748618392.8
2.36 | 1751.687 | 1751686741.0
2.38 | 1754.741 | 1754741433.6
2.4 | 1757.783 | 1757782644.9
2.42 | 1760.811 | 1760810545.6
2.44 | 1763.825 | 1763825302.8
2.46 | 1766.827 | 1766827080.2
2.48 | 1769.816 | 1769816037.9
2.5 | 1772.792 | 1772792333.2
2.52 | 1775.756 | 1775756120.0
2.54 | 1778.708 | 1778707548.9
2.56 | 1781.647 | 1781646768.0
2.58 | 1784.574 | 1784573922.2
2.6 | 1787.489 | 1787489153.5
2.62 | 1790.393 | 1790392601.4
2.64 | 1793.284 | 1793284402.6
2.66 | 1796.165 | 1796164691.1
2.68 | 1799.034 | 1799033598.5
2.7 | 1801.891 | 1801891254.0
2.72 | 1804.738 | 1804737784.1
2.74 | 1807.573 | 1807573313.3
2.76 | 1810.398 | 1810397963.6
2.78 | 1813.212 | 1813211854.9
2.8 | 1816.015 | 1816015104.8
2.82 | 1818.808 | 1818807828.8
2.84 | 1821.59 | 1821590140.6
2.86 | 1824.362 | 1824362151.5
2.88 | 1827.124 | 1827123971.1
2.9 | 1829.876 | 1829875707.0
2.92 | 1832.617 | 1832617465.0
2.94 | 1835.349 | 1835349348.9
2.96 | 1838.071 | 1838071460.9
2.98 | 1840.784 | 1840783901.5
3 | 1843.487 | 1843486769.3