## Sheet1
strain,- | stress,MPa | stress,Pa
0 | 338.895 | 338895048.4
0.002 | 367.6533 | 367653317.3
0.004 | 374.5356 | 374535568.9
0.006 | 377.0019 | 377001862.0
0.008 | 378.5651 | 378565137.8
0.01 | 379.9326 | 379932567.0
0.012 | 381.2469 | 381246859.2
0.014 | 382.5371 | 382537148.9
0.016 | 383.8097 | 383809702.3
0.018 | 385.0662 | 385066165.9
0.02 | 386.3072 | 386307238.9
0.022 | 387.5334 | 387533413.1
0.024 | 388.7451 | 388745122.5
0.026 | 389.9428 | 389942775.1
0.028 | 391.1268 | 391126759.2
0.03 | 392.2974 | 392297446.2
0.032 | 393.4552 | 393455191.8
0.034 | 394.6003 | 394600336.7
0.036 | 395.7332 | 395733207.6
0.038 | 396.8541 | 396854118.0
0.04 | 397.9634 | 397963368.9
0.042 | 399.0612 | 399061249.4
0.044 | 400.148 | 400148037.3
0.046 | 401.224 | 401224000.0
0.048 | 402.2894 | 402289394.7
0.05 | 403.3445 | 403344469.0
0.052 | 404.3895 | 404389461.5
0.054 | 405.4246 | 405424602.2
0.056 | 406.4501 | 406450112.7
0.058 | 407.4662 | 407466206.9
0.06 | 408.4731 | 408473091.3
0.062 | 409.471 | 409470965.3
0.064 | 410.46 | 410460021.5
0.066 | 411.4404 | 411440446.0
0.068 | 412.4124 | 412412418.9
0.07 | 413.3761 | 413376114.3
0.072 | 414.3317 | 414331700.6
0.074 | 415.2793 | 415279341.0
0.076 | 416.2192 | 416219193.4
0.078 | 417.1514 | 417151410.9
0.08 | 418.0761 | 418076141.8
0.082 | 418.9935 | 418993529.9
0.084 | 419.9037 | 419903714.7
0.086 | 420.8068 | 420806831.6
0.088 | 421.703 | 421703011.7
0.09 | 422.5924 | 422592382.7
0.092 | 423.4751 | 423475068.3
0.094 | 424.3512 | 424351188.9
0.096 | 425.2209 | 425220861.2
0.098 | 426.0842 | 426084199.0
0.1 | 426.9413 | 426941312.7
0.102 | 427.7923 | 427792309.8
0.104 | 428.6373 | 428637294.7
0.106 | 429.4764 | 429476369.3
0.108 | 430.3096 | 430309632.5
0.11 | 431.1372 | 431137180.8
0.112 | 431.9591 | 431959108.0
0.114 | 432.7755 | 432775505.6
0.116 | 433.5865 | 433586462.9
0.118 | 434.3921 | 434392066.5
0.12 | 435.1924 | 435192401.4
0.122 | 435.9875 | 435987550.0
0.124 | 436.7776 | 436777592.9
0.126 | 437.5626 | 437562608.7
0.128 | 438.3427 | 438342674.1
0.13 | 439.1179 | 439117863.9
0.132 | 439.8883 | 439888251.2
0.134 | 440.6539 | 440653907.4
0.136 | 441.4149 | 441414902.1
0.138 | 442.1713 | 442171303.4
0.14 | 442.9232 | 442923177.8
0.142 | 443.6706 | 443670590.2
0.144 | 444.4136 | 444413604.3
0.146 | 445.1523 | 445152282.1
0.148 | 445.8867 | 445886684.2
0.15 | 446.6169 | 446616870.2
0.152 | 447.3429 | 447342898.0
0.154 | 448.0648 | 448064824.5
0.156 | 448.7827 | 448782705.3
0.158 | 449.4966 | 449496594.9
0.16 | 450.2065 | 450206546.3
0.162 | 450.9126 | 450912611.9
0.164 | 451.6148 | 451614842.7
0.166 | 452.3133 | 452313288.6
0.168 | 453.008 | 453007998.6
0.17 | 453.699 | 453699020.8
0.172 | 454.3864 | 454386402.0
0.174 | 455.0702 | 455070188.5
0.176 | 455.7504 | 455750425.2
0.178 | 456.4272 | 456427156.5
0.18 | 457.1004 | 457100425.8
0.182 | 457.7703 | 457770275.5
0.184 | 458.4367 | 458436747.5
0.186 | 459.0999 | 459099882.5
0.188 | 459.7597 | 459759720.8
0.19 | 460.4163 | 460416301.7
0.192 | 461.0697 | 461069663.8
0.194 | 461.7198 | 461719845.1
0.196 | 462.3669 | 462366882.7
0.198 | 463.0108 | 463010813.2
0.2 | 463.6517 | 463651672.4
0.202 | 464.2895 | 464289495.5
0.204 | 464.9243 | 464924317.0
0.206 | 465.5562 | 465556171.0
0.208 | 466.1851 | 466185090.8
0.21 | 466.8111 | 466811109.0
0.212 | 467.4343 | 467434258.0
0.214 | 468.0546 | 468054569.2
0.216 | 468.6721 | 468672073.7
0.218 | 469.2868 | 469286802.1
0.22 | 469.8988 | 469898784.4
0.222 | 470.5081 | 470508050.0
0.224 | 471.1146 | 471114628.0
0.226 | 471.7185 | 471718546.8
0.228 | 472.3198 | 472319834.4
0.23 | 472.9185 | 472918518.5
0.232 | 473.5146 | 473514626.2
0.234 | 474.1082 | 474108184.0
0.236 | 474.6992 | 474699218.3
0.238 | 475.2878 | 475287754.7
0.24 | 475.8738 | 475873818.8
0.242 | 476.4574 | 476457435.4
0.244 | 477.0386 | 477038629.2
0.246 | 477.6174 | 477617424.3
0.248 | 478.1938 | 478193844.6
0.25 | 478.7679 | 478767913.5
0.252 | 479.3397 | 479339654.0
0.254 | 479.9091 | 479909088.9
0.256 | 480.4762 | 480476240.5
0.258 | 481.0411 | 481041130.9
0.26 | 481.6038 | 481603781.7
0.262 | 482.1642 | 482164214.3
0.264 | 482.7224 | 482722449.8
0.266 | 483.2785 | 483278508.8
0.268 | 483.8324 | 483832411.8
0.27 | 484.3842 | 484384178.9
0.272 | 484.9338 | 484933829.9
0.274 | 485.4814 | 485481384.3
0.276 | 486.0269 | 486026861.3
0.278 | 486.5703 | 486570280.0
0.28 | 487.1117 | 487111659.0
0.282 | 487.651 | 487651016.8
0.284 | 488.1884 | 488188371.4
0.286 | 488.7237 | 488723740.9
0.288 | 489.2571 | 489257142.8
0.29 | 489.7886 | 489788594.6
0.292 | 490.3181 | 490318113.3
0.294 | 490.8457 | 490845716.0
0.296 | 491.3714 | 491371419.3
0.298 | 491.8952 | 491895239.7
0.3 | 492.4172 | 492417193.4
0.302 | 492.9373 | 492937296.4
0.304 | 493.4556 | 493455564.5
0.306 | 493.972 | 493972013.3
0.308 | 494.4867 | 494486658.2
0.31 | 494.9995 | 494999514.3
0.312 | 495.5106 | 495510596.6
0.314 | 496.0199 | 496019919.8
0.316 | 496.5275 | 496527498.6
0.318 | 497.0333 | 497033347.3
0.32 | 497.5375 | 497537480.2
0.322 | 498.0399 | 498039911.2
0.324 | 498.5407 | 498540654.1
0.326 | 499.0397 | 499039722.6
0.328 | 499.5371 | 499537130.3
0.33 | 500.0329 | 500032890.3
0.332 | 500.527 | 500527015.9
0.334 | 501.0195 | 501019520.1
0.336 | 501.5104 | 501510415.5
0.338 | 501.9997 | 501999715.0
0.34 | 502.4874 | 502487430.9
0.342 | 502.9736 | 502973575.6
0.344 | 503.4582 | 503458161.4
0.346 | 503.9412 | 503941200.1
0.348 | 504.4227 | 504422703.9
0.35 | 504.9027 | 504902684.3
0.352 | 505.3812 | 505381153.0
0.354 | 505.8581 | 505858121.5
0.356 | 506.3336 | 506333601.0
0.358 | 506.8076 | 506807602.8
0.36 | 507.2801 | 507280138.0
0.362 | 507.7512 | 507751217.5
0.364 | 508.2209 | 508220852.0
0.366 | 508.6891 | 508689052.3
0.368 | 509.1558 | 509155828.8
0.37 | 509.6212 | 509621192.1
0.372 | 510.0852 | 510085152.4
0.374 | 510.5477 | 510547720.0
0.376 | 511.0089 | 511008904.8
0.378 | 511.4687 | 511468716.9
0.38 | 511.9272 | 511927166.1
0.382 | 512.3843 | 512384262.1
0.384 | 512.84 | 512840014.5
0.386 | 513.2944 | 513294432.9
0.388 | 513.7475 | 513747526.7
0.39 | 514.1993 | 514199305.1
0.392 | 514.6498 | 514649777.4
0.394 | 515.099 | 515098952.6
0.396 | 515.5468 | 515546839.8
0.398 | 515.9934 | 515993447.9
0.4 | 516.4388 | 516438785.6
0.402 | 516.8829 | 516882861.7
0.404 | 517.3257 | 517325684.8
0.406 | 517.7673 | 517767263.4
0.408 | 518.2076 | 518207605.9
0.41 | 518.6467 | 518646720.6
0.412 | 519.0846 | 519084615.9
0.414 | 519.5213 | 519521299.8
0.416 | 519.9568 | 519956780.5
0.418 | 520.3911 | 520391065.9
0.42 | 520.8242 | 520824163.9
0.422 | 521.2561 | 521256082.4
0.424 | 521.6868 | 521686829.1
0.426 | 522.1164 | 522116411.6
0.428 | 522.5448 | 522544837.6
0.43 | 522.9721 | 522972114.6
0.432 | 523.3982 | 523398249.9
0.434 | 523.8233 | 523823251.0
0.436 | 524.2471 | 524247125.0
0.438 | 524.6699 | 524669879.2
0.44 | 525.0915 | 525091520.8
0.442 | 525.5121 | 525512056.8
0.444 | 525.9315 | 525931494.1
0.446 | 526.3498 | 526349839.8
0.448 | 526.7671 | 526767100.6
0.45 | 527.1833 | 527183283.3
0.452 | 527.5984 | 527598394.6
0.454 | 528.0124 | 528012441.2
0.456 | 528.4254 | 528425429.7
0.458 | 528.8374 | 528837366.6
0.46 | 529.2483 | 529248258.3
0.462 | 529.6581 | 529658111.2
0.464 | 530.0669 | 530066931.7
0.466 | 530.4747 | 530474726.1
0.468 | 530.8815 | 530881500.4
0.47 | 531.2873 | 531287261.0
0.472 | 531.692 | 531692013.8
0.474 | 532.0958 | 532095765.0
0.476 | 532.4985 | 532498520.4
0.478 | 532.9003 | 532900286.0
0.48 | 533.3011 | 533301067.7
0.482 | 533.7009 | 533700871.3
0.484 | 534.0997 | 534099702.5
0.486 | 534.4976 | 534497567.1
0.488 | 534.8945 | 534894470.6
0.49 | 535.2904 | 535290418.7
0.492 | 535.6854 | 535685416.9
0.494 | 536.0795 | 536079470.8
0.496 | 536.4726 | 536472585.7
0.498 | 536.8648 | 536864767.1
0.5 | 537.256 | 537256020.2
0.505 | 538.2301 | 538230126.9
0.51 | 539.1985 | 539198546.7
0.515 | 540.1614 | 540161359.4
0.52 | 541.1186 | 541118642.8
0.525 | 542.0705 | 542070473.1
0.53 | 543.0169 | 543016924.9
0.535 | 543.9581 | 543958071.0
0.54 | 544.894 | 544893982.9
0.545 | 545.8247 | 545824730.5
0.55 | 546.7504 | 546750382.1
0.555 | 547.671 | 547671004.8
0.56 | 548.5867 | 548586664.0
0.565 | 549.4974 | 549497424.1
0.57 | 550.4033 | 550403347.9
0.575 | 551.3045 | 551304497.2
0.58 | 552.2009 | 552200932.4
0.585 | 553.0927 | 553092712.6
0.59 | 553.9799 | 553979895.9
0.595 | 554.8625 | 554862539.3
0.6 | 555.7407 | 555740698.4
0.605 | 556.6144 | 556614428.1
0.61 | 557.4838 | 557483782.0
0.615 | 558.3488 | 558348812.7
0.62 | 559.2096 | 559209571.9
0.625 | 560.0661 | 560066110.3
0.63 | 560.9185 | 560918477.5
0.635 | 561.7667 | 561766722.4
0.64 | 562.6109 | 562610892.8
0.645 | 563.451 | 563451035.8
0.65 | 564.2872 | 564287197.6
0.655 | 565.1194 | 565119423.5
0.66 | 565.9478 | 565947758.0
0.665 | 566.7722 | 566772244.8
0.67 | 567.5929 | 567592926.9
0.675 | 568.4098 | 568409846.5
0.68 | 569.223 | 569223045.0
0.685 | 570.0326 | 570032563.2
0.69 | 570.8384 | 570838441.1
0.695 | 571.6407 | 571640718.1
0.7 | 572.4394 | 572439432.8
0.705 | 573.2346 | 573234623.3
0.71 | 574.0263 | 574026326.9
0.715 | 574.8146 | 574814580.4
0.72 | 575.5994 | 575599420.0
0.725 | 576.3809 | 576380881.2
0.73 | 577.159 | 577158998.9
0.735 | 577.9338 | 577933807.6
0.74 | 578.7053 | 578705341.1
0.745 | 579.4736 | 579473632.7
0.75 | 580.2387 | 580238715.1
0.755 | 581.0006 | 581000620.6
0.76 | 581.7594 | 581759380.9
0.765 | 582.515 | 582515027.2
0.77 | 583.2676 | 583267590.3
0.775 | 584.0171 | 584017100.4
0.78 | 584.7636 | 584763587.4
0.785 | 585.5071 | 585507080.4
0.79 | 586.2476 | 586247608.5
0.795 | 586.9852 | 586985200.1
0.8 | 587.7199 | 587719883.1
0.805 | 588.4517 | 588451685.2
0.81 | 589.1806 | 589180633.6
0.815 | 589.9068 | 589906754.9
0.82 | 590.6301 | 590630075.7
0.825 | 591.3506 | 591350621.8
0.83 | 592.0684 | 592068418.9
0.835 | 592.7835 | 592783492.3
0.84 | 593.4959 | 593495866.7
0.845 | 594.2056 | 594205566.7
0.85 | 594.9126 | 594912616.5
0.855 | 595.617 | 595617039.9
0.86 | 596.3189 | 596318860.3
0.865 | 597.0181 | 597018100.9
0.87 | 597.7148 | 597714784.5
0.875 | 598.4089 | 598408933.7
0.88 | 599.1006 | 599100570.5
0.885 | 599.7897 | 599789717.0
0.89 | 600.4764 | 600476394.6
0.895 | 601.1606 | 601160624.7
0.9 | 601.8424 | 601842428.2
0.905 | 602.5218 | 602521825.9
0.91 | 603.1988 | 603198838.2
0.915 | 603.8735 | 603873485.3
0.92 | 604.5458 | 604545787.0
0.925 | 605.2158 | 605215763.0
0.93 | 605.8834 | 605883432.7
0.935 | 606.5488 | 606548815.1
0.94 | 607.2119 | 607211929.1
0.945 | 607.8728 | 607872793.4
0.95 | 608.5314 | 608531426.3
0.955 | 609.1878 | 609187846.0
0.96 | 609.8421 | 609842070.3
0.965 | 610.4941 | 610494116.9
0.97 | 611.144 | 611144003.3
0.975 | 611.7917 | 611791746.8
0.98 | 612.4374 | 612437364.3
0.985 | 613.0809 | 613080872.6
0.99 | 613.7223 | 613722288.3
0.995 | 614.3616 | 614361627.9
1 | 614.9989 | 614998907.5
1.005 | 615.6341 | 615634143.0
1.01 | 616.2674 | 616267350.3
1.015 | 616.8985 | 616898545.0
1.02 | 617.5277 | 617527742.4
1.025 | 618.155 | 618154957.8
1.03 | 618.7802 | 618780206.2
1.035 | 619.4035 | 619403502.5
1.04 | 620.0249 | 620024861.4
1.045 | 620.6443 | 620644297.3
1.05 | 621.2618 | 621261824.6
1.055 | 621.8775 | 621877457.5
1.06 | 622.4912 | 622491209.9
1.065 | 623.1031 | 623103095.7
1.07 | 623.7131 | 623713128.6
1.075 | 624.3213 | 624321322.1
1.08 | 624.9277 | 624927689.4
1.085 | 625.5322 | 625532244.0
1.09 | 626.135 | 626134998.7
1.095 | 626.736 | 626735966.6
1.1 | 627.3352 | 627335160.3
1.105 | 627.9326 | 627932592.5
1.11 | 628.5283 | 628528275.6
1.115 | 629.1222 | 629122222.1
1.12 | 629.7144 | 629714444.0
1.125 | 630.305 | 630304953.5
1.13 | 630.8938 | 630893762.5
1.135 | 631.4809 | 631480882.7
1.14 | 632.0663 | 632066325.9
1.145 | 632.6501 | 632650103.6
1.15 | 633.2322 | 633232227.3
1.155 | 633.8127 | 633812708.1
1.16 | 634.3916 | 634391557.2
1.165 | 634.9688 | 634968785.8
1.17 | 635.5444 | 635544404.8
1.175 | 636.1184 | 636118424.9
1.18 | 636.6909 | 636690856.9
1.185 | 637.2617 | 637261711.3
1.19 | 637.831 | 637830998.7
1.195 | 638.3987 | 638398729.4
1.2 | 638.9649 | 638964913.6
1.205 | 639.5296 | 639529561.6
1.21 | 640.0927 | 640092683.2
1.215 | 640.6543 | 640654288.6
1.22 | 641.2144 | 641214387.5
1.225 | 641.773 | 641772989.7
1.23 | 642.3301 | 642330104.8
1.235 | 642.8857 | 642885742.3
1.24 | 643.4399 | 643439911.7
1.245 | 643.9926 | 643992622.4
1.25 | 644.5439 | 644543883.6
1.255 | 645.0937 | 645093704.4
1.26 | 645.6421 | 645642093.9
1.265 | 646.1891 | 646189061.2
1.27 | 646.7346 | 646734615.0
1.275 | 647.2788 | 647278764.3
1.28 | 647.8215 | 647821517.6
1.285 | 648.3629 | 648362883.8
1.29 | 648.9029 | 648902871.2
1.295 | 649.4415 | 649441488.3
1.3 | 649.9787 | 649978743.6
1.305 | 650.5146 | 650514645.4
1.31 | 651.0492 | 651049201.8
1.315 | 651.5824 | 651582421.0
1.32 | 652.1143 | 652114311.0
1.325 | 652.6449 | 652644879.9
1.33 | 653.1741 | 653174135.6
1.335 | 653.7021 | 653702085.9
1.34 | 654.2287 | 654228738.5
1.345 | 654.7541 | 654754101.1
1.35 | 655.2782 | 655278181.5
1.355 | 655.801 | 655800987.0
1.36 | 656.3225 | 656322525.2
1.365 | 656.8428 | 656842803.5
1.37 | 657.3618 | 657361829.2
1.375 | 657.8796 | 657879609.6
1.38 | 658.3962 | 658396151.9
1.385 | 658.9115 | 658911463.3
1.39 | 659.4256 | 659425550.7
1.395 | 659.9384 | 659938421.3
1.4 | 660.4501 | 660450081.9
1.405 | 660.9605 | 660960539.5
1.41 | 661.4698 | 661469800.9
1.415 | 661.9779 | 661977872.7
1.42 | 662.4848 | 662484761.8
1.425 | 662.9905 | 662990474.7
1.43 | 663.495 | 663495018.1
1.435 | 663.9984 | 663998398.5
1.44 | 664.5006 | 664500622.2
1.445 | 665.0017 | 665001695.8
1.45 | 665.5016 | 665501625.6
1.455 | 666.0004 | 666000417.9
1.46 | 666.4981 | 666498078.8
1.465 | 666.9946 | 666994614.7
1.47 | 667.49 | 667490031.7
1.475 | 667.9843 | 667984335.7
1.48 | 668.4775 | 668477532.9
1.485 | 668.9696 | 668969629.2
1.49 | 669.4606 | 669460630.6
1.495 | 669.9505 | 669950542.9
1.5 | 670.4394 | 670439371.9
1.505 | 670.9271 | 670927123.5
1.51 | 671.4138 | 671413803.3
1.515 | 671.8994 | 671899417.1
1.52 | 672.384 | 672383970.4
1.525 | 672.8675 | 672867468.9
1.53 | 673.3499 | 673349918.1
1.535 | 673.8313 | 673831323.4
1.54 | 674.3117 | 674311690.4
1.545 | 674.791 | 674791024.4
1.55 | 675.2693 | 675269330.7
1.555 | 675.7466 | 675746614.8
1.56 | 676.2229 | 676222881.9
1.565 | 676.6981 | 676698137.1
1.57 | 677.1724 | 677172385.7
1.575 | 677.6456 | 677645632.8
1.58 | 678.1179 | 678117883.6
1.585 | 678.5891 | 678589143.0
1.59 | 679.0594 | 679059416.1
1.595 | 679.5287 | 679528707.9
1.6 | 679.997 | 679997023.4
1.605 | 680.4644 | 680464367.3
1.61 | 680.9307 | 680930744.6
1.615 | 681.3962 | 681396160.1
1.62 | 681.8606 | 681860618.6
1.625 | 682.3241 | 682324124.9
1.63 | 682.7867 | 682786683.5
1.635 | 683.2483 | 683248299.3
1.64 | 683.709 | 683708976.8
1.645 | 684.1687 | 684168720.7
1.65 | 684.6275 | 684627535.5
1.655 | 685.0854 | 685085425.7
1.66 | 685.5424 | 685542395.8
1.665 | 685.9985 | 685998450.4
1.67 | 686.4536 | 686453593.7
1.675 | 686.9078 | 686907830.3
1.68 | 687.3612 | 687361164.5
1.685 | 687.8136 | 687813600.5
1.69 | 688.2651 | 688265142.7
1.695 | 688.7158 | 688715795.4
1.7 | 689.1656 | 689165562.7
1.71 | 690.0625 | 690062458.2
1.72 | 690.9559 | 690955862.3
1.73 | 691.8458 | 691845807.7
1.74 | 692.7323 | 692732326.6
1.75 | 693.6155 | 693615450.8
1.76 | 694.4952 | 694495211.6
1.77 | 695.3716 | 695371639.7
1.78 | 696.2448 | 696244765.6
1.79 | 697.1146 | 697114619.2
1.8 | 697.9812 | 697981230.0
1.81 | 698.8446 | 698844627.1
1.82 | 699.7048 | 699704839.1
1.83 | 700.5619 | 700561894.4
1.84 | 701.4158 | 701415820.8
1.85 | 702.2666 | 702266645.9
1.86 | 703.1144 | 703114396.6
1.87 | 703.9591 | 703959099.8
1.88 | 704.8008 | 704800781.8
1.89 | 705.6395 | 705639468.6
1.9 | 706.4752 | 706475186.0
1.91 | 707.308 | 707307959.1
1.92 | 708.1378 | 708137812.9
1.93 | 708.9648 | 708964772.2
1.94 | 709.7889 | 709788861.1
1.95 | 710.6101 | 710610103.8
1.96 | 711.4285 | 711428523.7
1.97 | 712.2441 | 712244144.4
1.98 | 713.057 | 713056988.8
1.99 | 713.8671 | 713867079.6
2 | 714.6744 | 714674439.5
2.02 | 716.2811 | 716281054.4
2.04 | 717.877 | 717877007.4
2.06 | 719.4625 | 719462468.1
2.08 | 721.0376 | 721037601.8
2.1 | 722.6026 | 722602569.8
2.12 | 724.1575 | 724157529.3
2.14 | 725.7026 | 725702633.7
2.16 | 727.238 | 727238032.8
2.18 | 728.7639 | 728763872.9
2.2 | 730.2803 | 730280296.5
2.22 | 731.7874 | 731787443.0
2.24 | 733.2854 | 733285448.5
2.26 | 734.7744 | 734774446.1
2.28 | 736.2546 | 736254565.7
2.3 | 737.7259 | 737725934.1
2.32 | 739.1887 | 739188675.6
2.34 | 740.6429 | 740642911.4
2.36 | 742.0888 | 742088760.4
2.38 | 743.5263 | 743526338.4
2.4 | 744.9558 | 744955759.1
2.42 | 746.3771 | 746377133.4
2.44 | 747.7906 | 747790570.3
2.46 | 749.1962 | 749196175.9
2.48 | 750.5941 | 750594054.4
2.5 | 751.9843 | 751984307.9
2.52 | 753.367 | 753367036.1
2.54 | 754.7423 | 754742336.9
2.56 | 756.1103 | 756110305.9
2.58 | 757.471 | 757471037.2
2.6 | 758.8246 | 758824622.5
2.62 | 760.1712 | 760171152.0
2.64 | 761.5107 | 761510714.1
2.66 | 762.8434 | 762843395.3
2.68 | 764.1693 | 764169280.4
2.7 | 765.4885 | 765488452.8
2.72 | 766.801 | 766800994.1
2.74 | 768.107 | 768106984.2
2.76 | 769.4065 | 769406501.8
2.78 | 770.6996 | 770699623.9
2.8 | 771.9864 | 771986426.1
2.82 | 773.267 | 773266982.7
2.84 | 774.5414 | 774541366.4
2.86 | 775.8096 | 775809648.7
2.88 | 777.0719 | 777071899.9
2.9 | 778.3282 | 778328188.8
2.92 | 779.5786 | 779578583.2
2.94 | 780.8231 | 780823149.4
2.96 | 782.062 | 782061952.8
2.98 | 783.2951 | 783295057.5
3 | 784.5225 | 784522526.5