## Sheet1
displacement,mm | force,kN | force,N
0 | 0.00322984 | 3.22984
0.0310005 | 1.11364 | 1113.64
0.0620038 | 2.24424 | 2244.24
0.0929936 | 3.01622 | 3016.22
0.12397 | 3.2112 | 3211.2
0.154946 | 3.3815 | 3381.5
0.185922 | 3.52573 | 3525.73
0.216899 | 3.63202 | 3632.02
0.247875 | 3.7409 | 3740.9
0.278803 | 3.83383 | 3833.83
0.309728 | 3.92397 | 3923.97
0.340653 | 4.00415 | 4004.15
0.371578 | 4.07938 | 4079.38
0.402503 | 4.14821 | 4148.21
0.433428 | 4.21118 | 4211.18
0.464349 | 4.27248 | 4272.48
0.495274 | 4.33233 | 4332.33
0.526199 | 4.38849 | 4388.49
0.557124 | 4.43912 | 4439.12
0.588049 | 4.49078 | 4490.78
0.619091 | 4.53945 | 4539.45
0.650268 | 4.5855 | 4585.5
0.681441 | 4.63165 | 4631.65
0.712613 | 4.67403 | 4674.03
0.74379 | 4.71692 | 4716.92
0.774963 | 4.757 | 4757
0.806135 | 4.79621 | 4796.21
0.837312 | 4.83534 | 4835.34
0.868485 | 4.87119 | 4871.19
0.899658 | 4.90754 | 4907.54
0.930835 | 4.94287 | 4942.87
0.962007 | 4.97583 | 4975.83
0.993184 | 5.00848 | 5008.48
1.02421 | 5.04116 | 5041.16
1.05518 | 5.07251 | 5072.51
1.08615 | 5.10255 | 5102.55
1.11711 | 5.13184 | 5131.84
1.14808 | 5.16081 | 5160.81
1.17905 | 5.18947 | 5189.47
1.21001 | 5.21768 | 5217.68
1.24098 | 5.2451 | 5245.1
1.27195 | 5.27187 | 5271.87
1.30292 | 5.29811 | 5298.11
1.33389 | 5.3238 | 5323.8
1.36485 | 5.34895 | 5348.95
1.39582 | 5.37374 | 5373.74
1.42679 | 5.39822 | 5398.22
1.45776 | 5.4222 | 5422.2
1.48872 | 5.44576 | 5445.76
1.51969 | 5.46909 | 5469.09
1.55066 | 5.49187 | 5491.87
1.58163 | 5.51433 | 5514.33
1.6126 | 5.53643 | 5536.43
1.64356 | 5.55813 | 5558.13
1.67453 | 5.5796 | 5579.6
1.7055 | 5.60065 | 5600.65
1.73647 | 5.62139 | 5621.39
1.76744 | 5.64176 | 5641.76
1.7984 | 5.66186 | 5661.86
1.82937 | 5.68165 | 5681.65
1.86034 | 5.70111 | 5701.11
1.8913 | 5.7204 | 5720.4
1.92228 | 5.73943 | 5739.43
1.95324 | 5.75829 | 5758.29
1.98421 | 5.77687 | 5776.87
2.01499 | 5.79524 | 5795.24
2.04555 | 5.81334 | 5813.34
2.0761 | 5.83115 | 5831.15
2.10666 | 5.84862 | 5848.62
2.13721 | 5.86585 | 5865.85
2.16776 | 5.88279 | 5882.79
2.19832 | 5.89953 | 5899.53
2.22887 | 5.9161 | 5916.1
2.25943 | 5.93247 | 5932.47
2.28998 | 5.94873 | 5948.73
2.32054 | 5.96469 | 5964.69
2.35109 | 5.98045 | 5980.45
2.38165 | 5.99603 | 5996.03
2.4122 | 6.01137 | 6011.37
2.44365 | 6.02697 | 6026.97
2.47522 | 6.04244 | 6042.44
2.50679 | 6.05767 | 6057.67
2.53837 | 6.07276 | 6072.76
2.56994 | 6.08761 | 6087.61
2.60151 | 6.10231 | 6102.31
2.63309 | 6.11675 | 6116.75
2.66466 | 6.13104 | 6131.04
2.69624 | 6.1451 | 6145.1
2.72781 | 6.15897 | 6158.97
2.75938 | 6.17266 | 6172.66
2.79096 | 6.1862 | 6186.2
2.82253 | 6.1996 | 6199.6
2.8541 | 6.21288 | 6212.88
2.88568 | 6.22593 | 6225.93
2.91725 | 6.23881 | 6238.81
2.94882 | 6.25151 | 6251.51
2.9804 | 6.26402 | 6264.02
3.01197 | 6.27634 | 6276.34
3.04354 | 6.28853 | 6288.53
3.07511 | 6.30058 | 6300.58
3.10669 | 6.31244 | 6312.44