## Sheet1
displacement,mm | force,kN | force,N
0 | 0.00322984 | 3.22984
0.0310005 | 1.11364 | 1113.64
0.0620038 | 2.24424 | 2244.24
0.0929936 | 3.42934 | 3429.34
0.124006 | 4.39985 | 4399.85
0.155041 | 5.63424 | 5634.24
0.186012 | 6.35716 | 6357.16
0.216989 | 6.51508 | 6515.08
0.247965 | 6.62286 | 6622.86
0.278892 | 6.66554 | 6665.54
0.309817 | 6.69611 | 6696.11
0.340742 | 6.70964 | 6709.64
0.371667 | 6.72447 | 6724.47
0.402592 | 6.737 | 6737
0.433517 | 6.74688 | 6746.88
0.464442 | 6.75517 | 6755.17
0.495367 | 6.76305 | 6763.05
0.526292 | 6.77087 | 6770.87
0.557217 | 6.77785 | 6777.85
0.588142 | 6.78396 | 6783.96
0.619184 | 6.78974 | 6789.74
0.650357 | 6.79515 | 6795.15
0.681529 | 6.80021 | 6800.21
0.712706 | 6.80468 | 6804.68
0.743879 | 6.80891 | 6808.91
0.775056 | 6.81284 | 6812.84
0.806228 | 6.8163 | 6816.3
0.837401 | 6.81954 | 6819.54
0.868578 | 6.82261 | 6822.61
0.89975 | 6.82531 | 6825.31
0.930923 | 6.82778 | 6827.78
0.9621 | 6.83003 | 6830.03
0.993272 | 6.83202 | 6832.02
1.02457 | 6.83382 | 6833.82
1.05596 | 6.83539 | 6835.39
1.08734 | 6.83676 | 6836.76
1.11872 | 6.83792 | 6837.92
1.1501 | 6.83891 | 6838.91
1.18148 | 6.8397 | 6839.7
1.21286 | 6.8403 | 6840.3
1.24424 | 6.84072 | 6840.72
1.27562 | 6.84097 | 6840.97
1.307 | 6.84105 | 6841.05
1.33838 | 6.84095 | 6840.95
1.36976 | 6.84066 | 6840.66
1.40095 | 6.84023 | 6840.23
1.43192 | 6.83961 | 6839.61
1.46289 | 6.83883 | 6838.83
1.49385 | 6.83792 | 6837.92
1.52482 | 6.83686 | 6836.86
1.55579 | 6.83563 | 6835.63
1.58671 | 6.83425 | 6834.25
1.61727 | 6.83274 | 6832.74
1.64783 | 6.83106 | 6831.06
1.67838 | 6.82926 | 6829.26
1.70894 | 6.8273 | 6827.3
1.74029 | 6.82515 | 6825.15
1.77186 | 6.82284 | 6822.84
1.80328 | 6.82034 | 6820.34
1.83443 | 6.81769 | 6817.69
1.86557 | 6.8149 | 6814.9
1.89672 | 6.81196 | 6811.96
1.92787 | 6.80884 | 6808.84
1.95901 | 6.80558 | 6805.58
1.99016 | 6.80215 | 6802.15
2.02099 | 6.79846 | 6798.46
2.05171 | 6.79457 | 6794.57
2.08243 | 6.79043 | 6790.43
2.11315 | 6.78611 | 6786.11
2.14387 | 6.78157 | 6781.57
2.17459 | 6.77684 | 6776.84
2.20531 | 6.77194 | 6771.94
2.23661 | 6.76682 | 6766.82
2.26839 | 6.76144 | 6761.44
2.30017 | 6.75585 | 6755.85
2.33142 | 6.75004 | 6750.04
2.36232 | 6.74401 | 6744.01
2.39321 | 6.73788 | 6737.88
2.42411 | 6.73155 | 6731.55
2.45411 | 6.72519 | 6725.19
2.48504 | 6.71834 | 6718.34
2.51705 | 6.71105 | 6711.05
2.54905 | 6.70362 | 6703.62
2.58104 | 6.69599 | 6695.99
2.61305 | 6.68813 | 6688.13
2.64504 | 6.67989 | 6679.89
2.67705 | 6.67142 | 6671.42
2.70904 | 6.66277 | 6662.77
2.74046 | 6.65386 | 6653.86
2.77154 | 6.64462 | 6644.62
2.80263 | 6.63512 | 6635.12
2.83372 | 6.62534 | 6625.34
2.8648 | 6.6151 | 6615.1
2.89589 | 6.60463 | 6604.63
2.92697 | 6.59381 | 6593.81
2.95806 | 6.58261 | 6582.61
2.98914 | 6.57084 | 6570.84
3.02023 | 6.55856 | 6558.56
3.05132 | 6.54561 | 6545.61
3.0824 | 6.53208 | 6532.08
3.11348 | 6.518 | 6518