## Sheet1
strain,- | stress,MPa | stress,Pa
0 | 1173.541 | 1173540764.3
0.002 | 1195.52 | 1195520273.4
0.004 | 1207.787 | 1207786666.4
0.006 | 1215.791 | 1215791113.0
0.008 | 1221.811 | 1221811394.2
0.01 | 1226.839 | 1226838654.5
0.012 | 1231.318 | 1231318136.3
0.014 | 1235.459 | 1235458511.4
0.016 | 1239.364 | 1239363721.3
0.018 | 1243.09 | 1243089973.3
0.02 | 1246.671 | 1246670775.7
0.022 | 1250.128 | 1250128179.1
0.024 | 1253.478 | 1253477987.4
0.026 | 1256.732 | 1256732285.7
0.028 | 1259.901 | 1259900744.4
0.03 | 1262.991 | 1262991344.4
0.032 | 1266.011 | 1266010812.9
0.034 | 1268.965 | 1268964908.2
0.036 | 1271.859 | 1271858616.6
0.038 | 1274.696 | 1274696296.2
0.04 | 1277.482 | 1277481785.5
0.042 | 1280.218 | 1280218488.9
0.044 | 1282.909 | 1282909443.2
0.046 | 1285.557 | 1285557371.7
0.048 | 1288.165 | 1288164729.0
0.05 | 1290.734 | 1290733736.6
0.052 | 1293.266 | 1293266413.6
0.054 | 1295.765 | 1295764601.8
0.056 | 1298.23 | 1298229987.1
0.058 | 1300.664 | 1300664117.6
0.06 | 1303.068 | 1303068419.2
0.062 | 1305.444 | 1305444208.5
0.064 | 1307.793 | 1307792705.1
0.066 | 1310.115 | 1310115040.6
0.068 | 1312.412 | 1312412267.9
0.07 | 1314.685 | 1314685368.7
0.072 | 1316.935 | 1316935259.9
0.074 | 1319.163 | 1319162799.8
0.076 | 1321.369 | 1321368793.3
0.078 | 1323.554 | 1323553996.2
0.08 | 1325.719 | 1325719119.6
0.082 | 1327.865 | 1327864833.7
0.084 | 1329.992 | 1329991770.6
0.086 | 1332.101 | 1332100527.8
0.088 | 1334.192 | 1334191670.5
0.09 | 1336.266 | 1336265734.3
0.092 | 1338.323 | 1338323227.0
0.094 | 1340.365 | 1340364631.0
0.096 | 1342.39 | 1342390404.8
0.098 | 1344.401 | 1344400984.8
0.1 | 1346.397 | 1346396786.7
0.102 | 1348.378 | 1348378206.9
0.104 | 1350.346 | 1350345623.6
0.106 | 1352.299 | 1352299398.4
0.108 | 1354.24 | 1354239876.8
0.11 | 1356.167 | 1356167389.5
0.112 | 1358.082 | 1358082253.2
0.114 | 1359.985 | 1359984771.5
0.116 | 1361.875 | 1361875235.4
0.118 | 1363.754 | 1363753924.6
0.12 | 1365.621 | 1365621107.3
0.122 | 1367.477 | 1367477041.7
0.124 | 1369.322 | 1369321975.8
0.126 | 1371.156 | 1371156148.6
0.128 | 1372.98 | 1372979789.9
0.13 | 1374.793 | 1374793121.5
0.132 | 1376.596 | 1376596357.0
0.134 | 1378.39 | 1378389702.4
0.136 | 1380.173 | 1380173356.8
0.138 | 1381.948 | 1381947512.2
0.14 | 1383.712 | 1383712354.2
0.142 | 1385.468 | 1385468062.3
0.144 | 1387.215 | 1387214809.9
0.146 | 1388.953 | 1388952764.9
0.148 | 1390.682 | 1390682089.9
0.15 | 1392.403 | 1392402942.3
0.152 | 1394.115 | 1394115474.4
0.154 | 1395.82 | 1395819834.2
0.156 | 1397.516 | 1397516164.8
0.158 | 1399.205 | 1399204605.3
0.16 | 1400.885 | 1400885290.7
0.162 | 1402.558 | 1402558351.8
0.164 | 1404.224 | 1404223915.7
0.166 | 1405.882 | 1405882106.2
0.168 | 1407.533 | 1407533043.1
0.17 | 1409.177 | 1409176843.3
0.172 | 1410.814 | 1410813620.1
0.174 | 1412.443 | 1412443484.1
0.176 | 1414.067 | 1414066542.7
0.178 | 1415.683 | 1415682900.4
0.18 | 1417.293 | 1417292659.0
0.182 | 1418.896 | 1418895917.8
0.184 | 1420.493 | 1420492773.4
0.186 | 1422.083 | 1422083319.9
0.188 | 1423.668 | 1423667649.1
0.19 | 1425.246 | 1425245850.6
0.192 | 1426.818 | 1426818011.5
0.194 | 1428.384 | 1428384217.2
0.196 | 1429.945 | 1429944550.7
0.198 | 1431.499 | 1431499093.1
0.2 | 1433.048 | 1433047923.7
0.202 | 1434.591 | 1434591119.7
0.204 | 1436.129 | 1436128756.7
0.206 | 1437.661 | 1437660908.5
0.208 | 1439.188 | 1439187647.4
0.21 | 1440.709 | 1440709043.6
0.212 | 1442.225 | 1442225166.3
0.214 | 1443.736 | 1443736082.8
0.216 | 1445.242 | 1445241858.9
0.218 | 1446.743 | 1446742559.3
0.22 | 1448.238 | 1448238247.1
0.222 | 1449.729 | 1449728983.9
0.224 | 1451.215 | 1451214830.2
0.226 | 1452.696 | 1452695845.3
0.228 | 1454.172 | 1454172087.0
0.23 | 1455.644 | 1455643612.2
0.232 | 1457.11 | 1457110476.4
0.234 | 1458.573 | 1458572734.2
0.236 | 1460.03 | 1460030438.9
0.238 | 1461.484 | 1461483642.8
0.24 | 1462.932 | 1462932397.3
0.242 | 1464.377 | 1464376752.6
0.244 | 1465.817 | 1465816758.0
0.246 | 1467.252 | 1467252461.9
0.248 | 1468.684 | 1468683911.8
0.25 | 1470.111 | 1470111154.1
0.252 | 1471.534 | 1471534234.6
0.254 | 1472.953 | 1472953198.1
0.256 | 1474.368 | 1474368088.5
0.258 | 1475.779 | 1475778949.1
0.26 | 1477.186 | 1477185822.2
0.262 | 1478.589 | 1478588749.4
0.264 | 1479.988 | 1479987771.7
0.266 | 1481.383 | 1481382929.1
0.268 | 1482.774 | 1482774261.2
0.27 | 1484.162 | 1484161806.7
0.272 | 1485.546 | 1485545603.6
0.274 | 1486.926 | 1486925689.4
0.276 | 1488.302 | 1488302100.8
0.278 | 1489.675 | 1489674874.0
0.28 | 1491.044 | 1491044044.6
0.282 | 1492.41 | 1492409647.5
0.284 | 1493.772 | 1493771716.9
0.286 | 1495.13 | 1495130286.9
0.288 | 1496.485 | 1496485390.4
0.29 | 1497.837 | 1497837060.4
0.292 | 1499.185 | 1499185328.8
0.294 | 1500.53 | 1500530227.4
0.296 | 1501.872 | 1501871787.3
0.298 | 1503.21 | 1503210039.2
0.3 | 1504.545 | 1504545013.1
0.302 | 1505.877 | 1505876738.9
0.304 | 1507.205 | 1507205245.6
0.306 | 1508.531 | 1508530562.1
0.308 | 1509.853 | 1509852716.8
0.31 | 1511.172 | 1511171737.4
0.312 | 1512.488 | 1512487651.5
0.314 | 1513.8 | 1513800486.2
0.316 | 1515.11 | 1515110268.1
0.318 | 1516.417 | 1516417023.4
0.32 | 1517.721 | 1517720778.0
0.322 | 1519.022 | 1519021557.4
0.324 | 1520.319 | 1520319386.8
0.326 | 1521.614 | 1521614290.8
0.328 | 1522.906 | 1522906293.9
0.33 | 1524.195 | 1524195420.1
0.332 | 1525.482 | 1525481693.0
0.334 | 1526.765 | 1526765136.2
0.336 | 1528.046 | 1528045772.6
0.338 | 1529.324 | 1529323624.8
0.34 | 1530.599 | 1530598715.4
0.342 | 1531.871 | 1531871066.4
0.344 | 1533.141 | 1533140699.6
0.346 | 1534.408 | 1534407636.4
0.348 | 1535.672 | 1535671898.1
0.35 | 1536.934 | 1536933505.5
0.352 | 1538.192 | 1538192479.3
0.354 | 1539.449 | 1539448839.9
0.356 | 1540.703 | 1540702607.2
0.358 | 1541.954 | 1541953801.2
0.36 | 1543.202 | 1543202441.3
0.362 | 1544.449 | 1544448546.9
0.364 | 1545.692 | 1545692137.0
0.366 | 1546.933 | 1546933230.4
0.368 | 1548.172 | 1548171845.6
0.37 | 1549.408 | 1549408001.1
0.372 | 1550.642 | 1550641714.8
0.374 | 1551.873 | 1551873004.6
0.376 | 1553.102 | 1553101888.1
0.378 | 1554.328 | 1554328382.8
0.38 | 1555.553 | 1555552505.9
0.382 | 1556.774 | 1556774274.3
0.384 | 1557.994 | 1557993704.8
0.386 | 1559.211 | 1559210814.0
0.388 | 1560.426 | 1560425618.2
0.39 | 1561.638 | 1561638133.6
0.392 | 1562.848 | 1562848376.1
0.394 | 1564.056 | 1564056361.6
0.396 | 1565.262 | 1565262105.6
0.398 | 1566.466 | 1566465623.6
0.4 | 1567.667 | 1567666930.7
0.402 | 1568.866 | 1568866042.0
0.404 | 1570.063 | 1570062972.3
0.406 | 1571.258 | 1571257736.5
0.408 | 1572.45 | 1572450348.8
0.41 | 1573.641 | 1573640823.8
0.412 | 1574.829 | 1574829175.7
0.414 | 1576.015 | 1576015418.3
0.416 | 1577.2 | 1577199565.7
0.418 | 1578.382 | 1578381631.4
0.42 | 1579.562 | 1579561629.2
0.422 | 1580.74 | 1580739572.3
0.424 | 1581.915 | 1581915474.1
0.426 | 1583.089 | 1583089347.5
0.428 | 1584.261 | 1584261205.7
0.43 | 1585.431 | 1585431061.4
0.432 | 1586.599 | 1586598927.2
0.434 | 1587.765 | 1587764815.8
0.436 | 1588.929 | 1588928739.6
0.438 | 1590.091 | 1590090710.7
0.44 | 1591.251 | 1591250741.3
0.442 | 1592.409 | 1592408843.5
0.444 | 1593.565 | 1593565029.2
0.446 | 1594.719 | 1594719310.0
0.448 | 1595.872 | 1595871697.6
0.45 | 1597.022 | 1597022203.5
0.452 | 1598.171 | 1598170839.1
0.454 | 1599.318 | 1599317615.7
0.456 | 1600.463 | 1600462544.4
0.458 | 1601.606 | 1601605636.2
0.46 | 1602.747 | 1602746902.1
0.462 | 1603.886 | 1603886352.9
0.464 | 1605.024 | 1605023999.2
0.466 | 1606.16 | 1606159851.7
0.468 | 1607.294 | 1607293920.9
0.47 | 1608.426 | 1608426217.1
0.472 | 1609.557 | 1609556750.6
0.474 | 1610.686 | 1610685531.5
0.476 | 1611.813 | 1611812570.0
0.478 | 1612.938 | 1612937876.0
0.48 | 1614.061 | 1614061459.4
0.482 | 1615.183 | 1615183329.9
0.484 | 1616.303 | 1616303497.3
0.486 | 1617.422 | 1617421971.1
0.488 | 1618.539 | 1618538760.8
0.49 | 1619.654 | 1619653875.8
0.492 | 1620.767 | 1620767325.4
0.494 | 1621.879 | 1621879118.9
0.496 | 1622.989 | 1622989265.3
0.498 | 1624.098 | 1624097773.8
0.5 | 1625.205 | 1625204653.2
0.505 | 1627.965 | 1627964782.8
0.51 | 1630.715 | 1630714922.7
0.515 | 1633.455 | 1633455206.1
0.52 | 1636.186 | 1636185763.2
0.525 | 1638.907 | 1638906721.3
0.53 | 1641.618 | 1641618204.8
0.535 | 1644.32 | 1644320335.3
0.54 | 1647.013 | 1647013231.9
0.545 | 1649.697 | 1649697010.8
0.55 | 1652.372 | 1652371786.0
0.555 | 1655.038 | 1655037668.8
0.56 | 1657.695 | 1657694768.3
0.565 | 1660.343 | 1660343191.3
0.57 | 1662.983 | 1662983042.3
0.575 | 1665.614 | 1665614423.6
0.58 | 1668.237 | 1668237435.5
0.585 | 1670.852 | 1670852176.3
0.59 | 1673.459 | 1673458742.2
0.595 | 1676.057 | 1676057227.5
0.6 | 1678.648 | 1678647724.7
0.605 | 1681.23 | 1681230324.4
0.61 | 1683.805 | 1683805115.6
0.615 | 1686.372 | 1686372185.3
0.62 | 1688.932 | 1688931619.1
0.625 | 1691.484 | 1691483500.8
0.63 | 1694.028 | 1694027912.7
0.635 | 1696.565 | 1696564935.5
0.64 | 1699.095 | 1699094648.6
0.645 | 1701.617 | 1701617129.6
0.65 | 1704.132 | 1704132454.9
0.655 | 1706.641 | 1706640699.6
0.66 | 1709.142 | 1709141937.2
0.665 | 1711.636 | 1711636240.0
0.67 | 1714.124 | 1714123679.1
0.675 | 1716.604 | 1716604324.3
0.68 | 1719.078 | 1719078244.1
0.685 | 1721.546 | 1721545505.8
0.69 | 1724.006 | 1724006175.8
0.695 | 1726.46 | 1726460319.0
0.7 | 1728.908 | 1728907999.4
0.705 | 1731.349 | 1731349280.0
0.71 | 1733.784 | 1733784222.6
0.715 | 1736.213 | 1736212887.9
0.72 | 1738.635 | 1738635335.9
0.725 | 1741.052 | 1741051625.3
0.73 | 1743.462 | 1743461814.0
0.735 | 1745.866 | 1745865959.0
0.74 | 1748.264 | 1748264116.3
0.745 | 1750.656 | 1750656341.0
0.75 | 1753.043 | 1753042687.3
0.755 | 1755.423 | 1755423208.8
0.76 | 1757.798 | 1757797957.9
0.765 | 1760.167 | 1760166986.4
0.77 | 1762.53 | 1762530345.3
0.775 | 1764.888 | 1764888084.8
0.78 | 1767.24 | 1767240254.2
0.785 | 1769.587 | 1769586902.2
0.79 | 1771.928 | 1771928076.8
0.795 | 1774.264 | 1774263825.2
0.8 | 1776.594 | 1776594193.9
0.805 | 1778.919 | 1778919228.7
0.81 | 1781.239 | 1781238974.8
0.815 | 1783.553 | 1783553476.7
0.82 | 1785.863 | 1785862778.2
0.825 | 1788.167 | 1788166922.6
0.83 | 1790.466 | 1790465952.5
0.835 | 1792.76 | 1792759909.9
0.84 | 1795.049 | 1795048836.1
0.845 | 1797.333 | 1797332772.1
0.85 | 1799.612 | 1799611758.1
0.855 | 1801.886 | 1801885833.7
0.86 | 1804.155 | 1804155038.2
0.865 | 1806.419 | 1806419410.0
0.87 | 1808.679 | 1808678987.5
0.875 | 1810.934 | 1810933807.9
0.88 | 1813.184 | 1813183908.6
0.885 | 1815.429 | 1815429326.0
0.89 | 1817.67 | 1817670096.1
0.895 | 1819.906 | 1819906254.7
0.9 | 1822.138 | 1822137836.7
0.905 | 1824.365 | 1824364877.0
0.91 | 1826.587 | 1826587409.7
0.915 | 1828.805 | 1828805468.5
0.92 | 1831.019 | 1831019086.8
0.925 | 1833.228 | 1833228297.6
0.93 | 1835.433 | 1835433133.3
0.935 | 1837.634 | 1837633626.0
0.94 | 1839.83 | 1839829807.3
0.945 | 1842.022 | 1842021708.6
0.95 | 1844.209 | 1844209360.7
0.955 | 1846.393 | 1846392794.1
0.96 | 1848.572 | 1848572038.9
0.965 | 1850.747 | 1850747125.0
0.97 | 1852.918 | 1852918081.6
0.975 | 1855.085 | 1855084937.8
0.98 | 1857.248 | 1857247722.3
0.985 | 1859.406 | 1859406463.4
0.99 | 1861.561 | 1861561189.2
0.995 | 1863.712 | 1863711927.2
1 | 1865.859 | 1865858704.8
1.005 | 1868.002 | 1868001549.0
1.01 | 1870.14 | 1870140486.6
1.015 | 1872.276 | 1872275543.8
1.02 | 1874.407 | 1874406746.8
1.025 | 1876.534 | 1876534121.3
1.03 | 1878.658 | 1878657692.8
1.035 | 1880.777 | 1880777486.5
1.04 | 1882.894 | 1882893527.3
1.045 | 1885.006 | 1885005839.7
1.05 | 1887.114 | 1887114448.2
1.055 | 1889.219 | 1889219376.8
1.06 | 1891.321 | 1891320649.2
1.065 | 1893.418 | 1893418289.1
1.07 | 1895.512 | 1895512319.6
1.075 | 1897.603 | 1897602763.8
1.08 | 1899.69 | 1899689644.4
1.085 | 1901.773 | 1901772983.9
1.09 | 1903.853 | 1903852804.6
1.095 | 1905.929 | 1905929128.6
1.1 | 1908.002 | 1908001977.5
1.105 | 1910.071 | 1910071373.0
1.11 | 1912.137 | 1912137336.4
1.115 | 1914.2 | 1914199888.7
1.12 | 1916.259 | 1916259050.9
1.125 | 1918.315 | 1918314843.5
1.13 | 1920.367 | 1920367287.1
1.135 | 1922.416 | 1922416401.7
1.14 | 1924.462 | 1924462207.5
1.145 | 1926.505 | 1926504724.2
1.15 | 1928.544 | 1928543971.5
1.155 | 1930.58 | 1930579968.7
1.16 | 1932.613 | 1932612735.0
1.165 | 1934.642 | 1934642289.4
1.17 | 1936.669 | 1936668650.7
1.175 | 1938.692 | 1938691837.6
1.18 | 1940.712 | 1940711868.5
1.185 | 1942.729 | 1942728761.6
1.19 | 1944.743 | 1944742535.0
1.195 | 1946.753 | 1946753206.6
1.2 | 1948.761 | 1948760794.1
1.205 | 1950.765 | 1950765314.9
1.21 | 1952.767 | 1952766786.6
1.215 | 1954.765 | 1954765226.3
1.22 | 1956.761 | 1956760650.9
1.225 | 1958.753 | 1958753077.4
1.23 | 1960.743 | 1960742522.5
1.235 | 1962.729 | 1962729002.7
1.24 | 1964.713 | 1964712534.3
1.245 | 1966.693 | 1966693133.7
1.25 | 1968.671 | 1968670816.8
1.255 | 1970.646 | 1970645599.7
1.26 | 1972.617 | 1972617498.0
1.265 | 1974.587 | 1974586527.3
1.27 | 1976.553 | 1976552703.3
1.275 | 1978.516 | 1978516041.1
1.28 | 1980.477 | 1980476556.0
1.285 | 1982.434 | 1982434263.0
1.29 | 1984.389 | 1984389177.1
1.295 | 1986.341 | 1986341312.9
1.3 | 1988.291 | 1988290685.2
1.305 | 1990.237 | 1990237308.5
1.31 | 1992.181 | 1992181197.1
1.315 | 1994.122 | 1994122365.3
1.32 | 1996.061 | 1996060827.1
1.325 | 1997.997 | 1997996596.6
1.33 | 1999.93 | 1999929687.7
1.335 | 2001.86 | 2001860114.1
1.34 | 2003.788 | 2003787889.4
1.345 | 2005.713 | 2005713027.0
1.35 | 2007.636 | 2007635540.5
1.355 | 2009.555 | 2009555443.1
1.36 | 2011.473 | 2011472747.8
1.365 | 2013.387 | 2013387467.8
1.37 | 2015.3 | 2015299615.9
1.375 | 2017.209 | 2017209205.1
1.38 | 2019.116 | 2019116247.9
1.385 | 2021.021 | 2021020756.9
1.39 | 2022.923 | 2022922744.7
1.395 | 2024.822 | 2024822223.7
1.4 | 2026.719 | 2026719206.0
1.405 | 2028.614 | 2028613704.0
1.41 | 2030.506 | 2030505729.5
1.415 | 2032.395 | 2032395294.7
1.42 | 2034.282 | 2034282411.4
1.425 | 2036.167 | 2036167091.3
1.43 | 2038.049 | 2038049346.1
1.435 | 2039.929 | 2039929187.4
1.44 | 2041.807 | 2041806626.7
1.445 | 2043.682 | 2043681675.3
1.45 | 2045.554 | 2045554344.6
1.455 | 2047.425 | 2047424645.7
1.46 | 2049.293 | 2049292589.8
1.465 | 2051.158 | 2051158187.8
1.47 | 2053.021 | 2053021450.8
1.475 | 2054.882 | 2054882389.4
1.48 | 2056.741 | 2056741014.6
1.485 | 2058.597 | 2058597337.0
1.49 | 2060.451 | 2060451367.0
1.495 | 2062.303 | 2062303115.4
1.5 | 2064.153 | 2064152592.4
1.505 | 2066 | 2065999808.4
1.51 | 2067.845 | 2067844773.7
1.515 | 2069.687 | 2069687498.4
1.52 | 2071.528 | 2071527992.6
1.525 | 2073.366 | 2073366266.3
1.53 | 2075.202 | 2075202329.6
1.535 | 2077.036 | 2077036192.2
1.54 | 2078.868 | 2078867863.9
1.545 | 2080.697 | 2080697354.4
1.55 | 2082.525 | 2082524673.4
1.555 | 2084.35 | 2084349830.5
1.56 | 2086.173 | 2086172835.0
1.565 | 2087.994 | 2087993696.5
1.57 | 2089.812 | 2089812424.4
1.575 | 2091.629 | 2091629027.7
1.58 | 2093.444 | 2093443515.9
1.585 | 2095.256 | 2095255897.9
1.59 | 2097.066 | 2097066183.0
1.595 | 2098.874 | 2098874380.0
1.6 | 2100.68 | 2100680498.0
1.605 | 2102.485 | 2102484545.7
1.61 | 2104.287 | 2104286532.1
1.615 | 2106.086 | 2106086465.7
1.62 | 2107.884 | 2107884355.4
1.625 | 2109.68 | 2109680209.8
1.63 | 2111.474 | 2111474037.2
1.635 | 2113.266 | 2113265846.4
1.64 | 2115.056 | 2115055645.6
1.645 | 2116.843 | 2116843443.4
1.65 | 2118.629 | 2118629247.8
1.655 | 2120.413 | 2120413067.3
1.66 | 2122.195 | 2122194910.0
1.665 | 2123.975 | 2123974784.0
1.67 | 2125.753 | 2125752697.4
1.675 | 2127.529 | 2127528658.2
1.68 | 2129.303 | 2129302674.4
1.685 | 2131.075 | 2131074753.8
1.69 | 2132.845 | 2132844904.4
1.695 | 2134.613 | 2134613133.9
1.7 | 2136.379 | 2136379450.0
1.71 | 2139.906 | 2139906372.9
1.72 | 2143.426 | 2143425733.8
1.73 | 2146.938 | 2146937592.9
1.74 | 2150.442 | 2150442009.3
1.75 | 2153.939 | 2153939041.3
1.76 | 2157.429 | 2157428746.5
1.77 | 2160.911 | 2160911181.8
1.78 | 2164.386 | 2164386403.2
1.79 | 2167.854 | 2167854466.0
1.8 | 2171.315 | 2171315424.8
1.81 | 2174.769 | 2174769333.4
1.82 | 2178.216 | 2178216245.0
1.83 | 2181.656 | 2181656212.2
1.84 | 2185.089 | 2185089286.6
1.85 | 2188.516 | 2188515519.4
1.86 | 2191.935 | 2191934961.1
1.87 | 2195.348 | 2195347661.5
1.88 | 2198.754 | 2198753669.8
1.89 | 2202.153 | 2202153034.6
1.9 | 2205.546 | 2205545803.9
1.91 | 2208.932 | 2208932025.0
1.92 | 2212.312 | 2212311744.8
1.93 | 2215.685 | 2215685009.5
1.94 | 2219.052 | 2219051864.6
1.95 | 2222.412 | 2222412355.4
1.96 | 2225.767 | 2225766526.4
1.97 | 2229.114 | 2229114421.5
1.98 | 2232.456 | 2232456084.3
1.99 | 2235.792 | 2235791557.7
2 | 2239.121 | 2239120884.2
2.02 | 2245.761 | 2245761263.8
2.04 | 2252.378 | 2252377552.8
2.06 | 2258.97 | 2258970073.4
2.08 | 2265.539 | 2265539140.2
2.1 | 2272.085 | 2272085060.9
2.12 | 2278.608 | 2278608136.2
2.14 | 2285.109 | 2285108660.0
2.16 | 2291.587 | 2291586919.8
2.18 | 2298.043 | 2298043196.8
2.2 | 2304.478 | 2304477766.1
2.22 | 2310.891 | 2310890897.0
2.24 | 2317.283 | 2317282852.8
2.26 | 2323.654 | 2323653891.6
2.28 | 2330.004 | 2330004265.8
2.3 | 2336.334 | 2336334222.8
2.32 | 2342.644 | 2342644004.6
2.34 | 2348.934 | 2348933848.8
2.36 | 2355.204 | 2355203987.6
2.38 | 2361.455 | 2361454649.0
2.4 | 2367.686 | 2367686056.3
2.42 | 2373.898 | 2373898428.4
2.44 | 2380.092 | 2380091980.0
2.46 | 2386.267 | 2386266921.4
2.48 | 2392.423 | 2392423459.3
2.5 | 2398.562 | 2398561796.0
2.52 | 2404.682 | 2404682130.3
2.54 | 2410.785 | 2410784657.1
2.56 | 2416.87 | 2416869567.8
2.58 | 2422.937 | 2422937050.2
2.6 | 2428.987 | 2428987288.6
2.62 | 2435.02 | 2435020464.1
2.64 | 2441.037 | 2441036754.4
2.66 | 2447.036 | 2447036334.0
2.68 | 2453.019 | 2453019374.4
2.7 | 2458.986 | 2458986044.1
2.72 | 2464.937 | 2464936508.6
2.74 | 2470.871 | 2470870930.4
2.76 | 2476.789 | 2476789469.5
2.78 | 2482.692 | 2482692282.8
2.8 | 2488.58 | 2488579524.7
2.82 | 2494.451 | 2494451347.2
2.84 | 2500.308 | 2500307899.3
2.86 | 2506.149 | 2506149328.0
2.88 | 2511.976 | 2511975777.5
2.9 | 2517.787 | 2517787389.8
2.92 | 2523.584 | 2523584304.7
2.94 | 2529.367 | 2529366659.4
2.96 | 2535.135 | 2535134589.2
2.98 | 2540.888 | 2540888227.1
3 | 2546.628 | 2546627704.1