## Sheet1
displacement,mm | force,kN | force,N
0 | 0.00322984 | 3.22984
0.0310005 | 1.11364 | 1113.64
0.0620038 | 2.24424 | 2244.24
0.0929936 | 3.42934 | 3429.34
0.124006 | 4.39985 | 4399.85
0.155041 | 5.63424 | 5634.24
0.186012 | 6.66759 | 6667.59
0.216989 | 7.79766 | 7797.66
0.247927 | 8.64003 | 8640.03
0.278852 | 9.42789 | 9427.89
0.309777 | 10.2507 | 10250.7
0.340702 | 11.0422 | 11042.2
0.371627 | 11.6232 | 11623.2
0.402552 | 12.0401 | 12040.1
0.433477 | 12.2056 | 12205.6
0.464402 | 12.1757 | 12175.7
0.495327 | 12.142 | 12142
0.526252 | 12.1061 | 12106.1
0.557177 | 12.0652 | 12065.2
0.588102 | 12.0216 | 12021.6
0.619144 | 11.9749 | 11974.9
0.650317 | 11.9258 | 11925.8
0.681489 | 11.875 | 11875
0.712666 | 11.8228 | 11822.8
0.743839 | 11.7686 | 11768.6
0.775016 | 11.7126 | 11712.6
0.806188 | 11.6521 | 11652.1
0.837361 | 11.5867 | 11586.7
0.868538 | 11.5169 | 11516.9
0.899711 | 11.4414 | 11441.4
0.930883 | 11.3607 | 11360.7
0.96206 | 11.2751 | 11275.1
0.993233 | 11.1828 | 11182.8
1.02426 | 11.0853 | 11085.3
1.05523 | 10.9804 | 10980.4
1.0862 | 10.8706 | 10870.6
1.11717 | 10.7538 | 10753.8
1.14814 | 10.456 | 10456
1.17886 | 8.21816 | 8218.16
1.20991 | 10.3199 | 10319.9
1.24089 | 10.2564 | 10256.4
1.27226 | 9.93568 | 9935.68
1.30315 | 10.263 | 10263
1.33402 | 10.1991 | 10199.1
1.36513 | 9.93042 | 9930.42
1.39587 | 9.67769 | 9677.69
1.42729 | 9.61516 | 9615.16
1.45869 | 9.37824 | 9378.24
1.48976 | 9.21093 | 9210.93
1.52082 | 9.06771 | 9067.71
1.55179 | 8.83159 | 8831.59
1.58279 | 8.69839 | 8698.39
1.61381 | 8.50103 | 8501.03
1.6448 | 8.35646 | 8356.46
1.67591 | 8.12949 | 8129.49
1.70673 | 7.96981 | 7969.81
1.73793 | 7.75706 | 7757.06
1.76844 | 7.58871 | 7588.71
1.79995 | 7.46166 | 7461.66
1.83073 | 7.27725 | 7277.25
1.86187 | 7.11832 | 7118.32
1.89305 | 6.98411 | 6984.11
1.92349 | 6.85088 | 6850.88
1.95487 | 6.72527 | 6725.27
1.9859 | 6.59916 | 6599.16
2.01646 | 6.49513 | 6495.13
2.04775 | 6.40383 | 6403.83
2.07884 | 6.27764 | 6277.64
2.10992 | 6.19715 | 6197.15
2.14048 | 6.08647 | 6086.47
2.17197 | 6.01541 | 6015.41
2.20345 | 5.91811 | 5918.11
2.23311 | 5.85769 | 5857.69
2.26449 | 5.76308 | 5763.08
2.29603 | 5.73747 | 5737.47
2.32675 | 5.72925 | 5729.25
2.35748 | 5.74036 | 5740.36
2.38873 | 5.70356 | 5703.56
2.42002 | 5.67447 | 5674.47
2.44857 | 5.68478 | 5684.78
2.4779 | 5.62118 | 5621.18
2.51278 | 5.60369 | 5603.69
2.54795 | 5.54828 | 5548.28
2.58093 | 5.55776 | 5557.76
2.61296 | 5.5022 | 5502.2
2.64496 | 5.46002 | 5460.02
2.67696 | 5.43763 | 5437.63
2.70896 | 5.40746 | 5407.46
2.74096 | 5.38147 | 5381.47
2.77296 | 5.34665 | 5346.65
2.80482 | 5.30894 | 5308.94
2.83397 | 5.26625 | 5266.25
2.86283 | 5.22776 | 5227.76
2.89164 | 5.21643 | 5216.43
2.92044 | 5.19134 | 5191.34
2.94924 | 5.14217 | 5142.17
2.97804 | 5.13648 | 5136.48
3.00684 | 5.1005 | 5100.5
3.03564 | 5.07739 | 5077.39
3.06444 | 5.03799 | 5037.99
3.09324 | 5.02788 | 5027.88