## Sheet1
strain,- | stress,MPa | stress,Pa
0 | 424.4385 | 424438460.8
0.002 | 477.8835 | 477883487.2
0.004 | 518.3471 | 518347075.9
0.006 | 549.2511 | 549251051.7
0.008 | 573.1107 | 573110662.7
0.01 | 591.775 | 591774996.1
0.012 | 606.6036 | 606603619.5
0.014 | 618.5964 | 618596367.3
0.016 | 628.4887 | 628488703.1
0.018 | 636.8218 | 636821789.0
0.02 | 643.994 | 643993972.1
0.022 | 650.2986 | 650298617.6
0.024 | 655.9519 | 655951909.9
0.026 | 661.1133 | 661113283.0
0.028 | 665.9004 | 665900434.1
0.03 | 670.4004 | 670400359.0
0.032 | 674.6775 | 674677462.7
0.034 | 678.7795 | 678779520.7
0.036 | 682.7421 | 682742062.4
0.038 | 686.5916 | 686591593.4
0.04 | 690.348 | 690347965.6
0.042 | 694.0261 | 694026119.7
0.044 | 697.6374 | 697637368.0
0.046 | 701.1903 | 701190338.2
0.048 | 704.6917 | 704691667.7
0.05 | 708.1465 | 708146516.2
0.052 | 711.5589 | 711558942.1
0.054 | 714.9322 | 714932181.3
0.056 | 718.2689 | 718268852.2
0.058 | 721.5711 | 721571107.7
0.06 | 724.8407 | 724840747.5
0.062 | 728.0793 | 728079301.3
0.064 | 731.2881 | 731288090.8
0.066 | 734.4683 | 734468275.8
0.068 | 737.6209 | 737620888.2
0.07 | 740.7469 | 740746858.6
0.072 | 743.847 | 743847035.2
0.074 | 746.9222 | 746922198.6
0.076 | 749.9731 | 749973073.3
0.078 | 753.0003 | 753000336.3
0.08 | 756.0046 | 756004623.6
0.082 | 758.9865 | 758986535.6
0.084 | 761.9466 | 761946641.6
0.086 | 764.8855 | 764885482.5
0.088 | 767.8036 | 767803574.2
0.09 | 770.7014 | 770701409.2
0.092 | 773.5795 | 773579459.2
0.094 | 776.4382 | 776438176.3
0.096 | 779.278 | 779277994.2
0.098 | 782.0993 | 782099330.0
0.1 | 784.9026 | 784902584.5
0.102 | 787.6881 | 787688143.9
0.104 | 790.4564 | 790456380.2
0.106 | 793.2077 | 793207652.0
0.108 | 795.9423 | 795942305.5
0.11 | 798.6607 | 798660674.7
0.112 | 801.3631 | 801363082.4
0.114 | 804.0498 | 804049840.5
0.116 | 806.7213 | 806721250.7
0.118 | 809.3776 | 809377604.9
0.12 | 812.0192 | 812019185.6
0.122 | 814.6463 | 814646266.3
0.124 | 817.2591 | 817259112.1
0.126 | 819.858 | 819857980.0
0.128 | 822.4431 | 822443118.9
0.13 | 825.0148 | 825014770.5
0.132 | 827.5732 | 827573169.2
0.134 | 830.1185 | 830118542.7
0.136 | 832.6511 | 832651111.9
0.138 | 835.1711 | 835171091.6
0.14 | 837.6787 | 837678690.4
0.142 | 840.1741 | 840174111.0
0.144 | 842.6576 | 842657550.8
0.146 | 845.1292 | 845129201.5
0.148 | 847.5892 | 847589249.9
0.15 | 850.0379 | 850037877.5
0.152 | 852.4753 | 852475261.3
0.154 | 854.9016 | 854901573.5
0.156 | 857.317 | 857316982.1
0.158 | 859.7217 | 859721650.4
0.16 | 862.1157 | 862115737.9
0.162 | 864.4994 | 864499400.1
0.164 | 866.8728 | 866872788.4
0.166 | 869.2361 | 869236050.8
0.168 | 871.5893 | 871589331.5
0.17 | 873.9328 | 873932771.2
0.172 | 876.2665 | 876266507.4
0.174 | 878.5907 | 878590674.4
0.176 | 880.9054 | 880905403.2
0.178 | 883.2108 | 883210821.8
0.18 | 885.5071 | 885507055.4
0.182 | 887.7942 | 887794226.2
0.184 | 890.0725 | 890072453.8
0.186 | 892.3419 | 892341855.0
0.188 | 894.6025 | 894602544.1
0.19 | 896.8546 | 896854632.9
0.192 | 899.0982 | 899098230.8
0.194 | 901.3334 | 901333444.7
0.196 | 903.5604 | 903560379.6
0.198 | 905.7791 | 905779137.7
0.2 | 907.9898 | 907989819.7
0.202 | 910.1925 | 910192523.7
0.204 | 912.3873 | 912387346.0
0.206 | 914.5744 | 914574381.1
0.208 | 916.7537 | 916753721.2
0.21 | 918.9255 | 918925456.9
0.212 | 921.0897 | 921089677.1
0.214 | 923.2465 | 923246468.7
0.216 | 925.3959 | 925395917.1
0.218 | 927.5381 | 927538105.8
0.22 | 929.6731 | 929673117.0
0.222 | 931.801 | 931801031.1
0.224 | 933.9219 | 933921927.0
0.226 | 936.0359 | 936035882.3
0.228 | 938.143 | 938142972.9
0.23 | 940.2433 | 940243273.4
0.232 | 942.3369 | 942336857.2
0.234 | 944.4238 | 944423796.1
0.236 | 946.5042 | 946504160.7
0.238 | 948.578 | 948578020.4
0.24 | 950.6454 | 950645443.2
0.242 | 952.7065 | 952706496.0
0.244 | 954.7612 | 954761244.6
0.246 | 956.8098 | 956809753.6
0.248 | 958.8521 | 958852086.3
0.25 | 960.8883 | 960888305.2
0.252 | 962.9185 | 962918471.5
0.254 | 964.9426 | 964942645.6
0.256 | 966.9609 | 966960886.6
0.258 | 968.9733 | 968973252.8
0.26 | 970.9798 | 970979801.4
0.262 | 972.9806 | 972980588.9
0.264 | 974.9757 | 974975670.7
0.266 | 976.9651 | 976965101.2
0.268 | 978.9489 | 978948934.0
0.27 | 980.9272 | 980927222.1
0.272 | 982.9 | 982900017.2
0.274 | 984.8674 | 984867370.5
0.276 | 986.8293 | 986829332.3
0.278 | 988.786 | 988785952.1
0.28 | 990.7373 | 990737278.6
0.282 | 992.6834 | 992683359.9
0.284 | 994.6242 | 994624243.2
0.286 | 996.56 | 996559975.1
0.288 | 998.4906 | 998490601.2
0.29 | 1000.416 | 1000416166.9
0.292 | 1002.337 | 1002336716.6
0.294 | 1004.252 | 1004252294.0
0.296 | 1006.163 | 1006162942.4
0.298 | 1008.069 | 1008068704.2
0.3 | 1009.97 | 1009969621.3
0.302 | 1011.866 | 1011865735.1
0.304 | 1013.757 | 1013757086.2
0.306 | 1015.644 | 1015643714.7
0.308 | 1017.526 | 1017525660.2
0.31 | 1019.403 | 1019402961.6
0.312 | 1021.276 | 1021275657.5
0.314 | 1023.144 | 1023143785.6
0.316 | 1025.007 | 1025007383.4
0.318 | 1026.866 | 1026866487.6
0.32 | 1028.721 | 1028721134.7
0.322 | 1030.571 | 1030571360.4
0.324 | 1032.417 | 1032417200.1
0.326 | 1034.259 | 1034258688.7
0.328 | 1036.096 | 1036095860.6
0.33 | 1037.929 | 1037928749.8
0.332 | 1039.757 | 1039757389.6
0.334 | 1041.582 | 1041581813.2
0.336 | 1043.402 | 1043402053.2
0.338 | 1045.218 | 1045218141.7
0.34 | 1047.03 | 1047030110.6
0.342 | 1048.838 | 1048837991.1
0.344 | 1050.642 | 1050641814.3
0.346 | 1052.442 | 1052441610.6
0.348 | 1054.237 | 1054237410.2
0.35 | 1056.029 | 1056029243.0
0.352 | 1057.817 | 1057817138.3
0.354 | 1059.601 | 1059601125.1
0.356 | 1061.381 | 1061381232.1
0.358 | 1063.157 | 1063157487.7
0.36 | 1064.93 | 1064929919.8
0.362 | 1066.699 | 1066698555.9
0.364 | 1068.463 | 1068463423.5
0.366 | 1070.225 | 1070224549.4
0.368 | 1071.982 | 1071981960.3
0.37 | 1073.736 | 1073735682.4
0.372 | 1075.486 | 1075485741.8
0.374 | 1077.232 | 1077232164.1
0.376 | 1078.975 | 1078974974.7
0.378 | 1080.714 | 1080714198.7
0.38 | 1082.45 | 1082449860.8
0.382 | 1084.182 | 1084181985.6
0.384 | 1085.911 | 1085910597.2
0.386 | 1087.636 | 1087635719.5
0.388 | 1089.357 | 1089357376.2
0.39 | 1091.076 | 1091075590.7
0.392 | 1092.79 | 1092790386.0
0.394 | 1094.502 | 1094501785.0
0.396 | 1096.21 | 1096209810.4
0.398 | 1097.914 | 1097914484.3
0.4 | 1099.616 | 1099615828.9
0.402 | 1101.314 | 1101313866.1
0.404 | 1103.009 | 1103008617.4
0.406 | 1104.7 | 1104700104.1
0.408 | 1106.388 | 1106388347.4
0.41 | 1108.073 | 1108073368.1
0.412 | 1109.755 | 1109755187.0
0.414 | 1111.434 | 1111433824.4
0.416 | 1113.109 | 1113109300.5
0.418 | 1114.782 | 1114781635.4
0.42 | 1116.451 | 1116450848.8
0.422 | 1118.117 | 1118116960.3
0.424 | 1119.78 | 1119779989.2
0.426 | 1121.44 | 1121439954.7
0.428 | 1123.097 | 1123096875.8
0.43 | 1124.751 | 1124750771.1
0.432 | 1126.402 | 1126401659.3
0.434 | 1128.05 | 1128049558.7
0.436 | 1129.694 | 1129694487.5
0.438 | 1131.336 | 1131336463.7
0.44 | 1132.976 | 1132975505.0
0.442 | 1134.612 | 1134611629.1
0.444 | 1136.245 | 1136244853.5
0.446 | 1137.875 | 1137875195.3
0.448 | 1139.503 | 1139502671.7
0.45 | 1141.127 | 1141127299.6
0.452 | 1142.749 | 1142749095.8
0.454 | 1144.368 | 1144368076.7
0.456 | 1145.984 | 1145984258.9
0.458 | 1147.598 | 1147597658.6
0.46 | 1149.208 | 1149208291.9
0.462 | 1150.816 | 1150816174.7
0.464 | 1152.421 | 1152421322.7
0.466 | 1154.024 | 1154023751.7
0.468 | 1155.623 | 1155623477.1
0.47 | 1157.221 | 1157220514.2
0.472 | 1158.815 | 1158814878.2
0.474 | 1160.407 | 1160406584.1
0.476 | 1161.996 | 1161995646.9
0.478 | 1163.582 | 1163582081.1
0.48 | 1165.166 | 1165165901.6
0.482 | 1166.747 | 1166747122.7
0.484 | 1168.326 | 1168325758.7
0.486 | 1169.902 | 1169901824.0
0.488 | 1171.475 | 1171475332.4
0.49 | 1173.046 | 1173046298.1
0.492 | 1174.615 | 1174614734.7
0.494 | 1176.181 | 1176180655.9
0.496 | 1177.744 | 1177744075.4
0.498 | 1179.305 | 1179305006.6
0.5 | 1180.863 | 1180863462.6
0.505 | 1184.749 | 1184748860.7
0.51 | 1188.619 | 1188619074.7
0.515 | 1192.474 | 1192474302.9
0.52 | 1196.315 | 1196314739.1
0.525 | 1200.141 | 1200140573.2
0.53 | 1203.952 | 1203951990.7
0.535 | 1207.749 | 1207749173.3
0.54 | 1211.532 | 1211532298.6
0.545 | 1215.302 | 1215301540.7
0.55 | 1219.057 | 1219057069.9
0.555 | 1222.799 | 1222799053.1
0.56 | 1226.528 | 1226527653.6
0.565 | 1230.243 | 1230243031.6
0.57 | 1233.945 | 1233945343.9
0.575 | 1237.635 | 1237634744.2
0.58 | 1241.311 | 1241311383.1
0.585 | 1244.975 | 1244975408.3
0.59 | 1248.627 | 1248626964.6
0.595 | 1252.266 | 1252266193.9
0.6 | 1255.893 | 1255893235.5
0.605 | 1259.508 | 1259508226.1
0.61 | 1263.111 | 1263111299.5
0.615 | 1266.703 | 1266702587.3
0.62 | 1270.282 | 1270282218.5
0.625 | 1273.85 | 1273850319.7
0.63 | 1277.407 | 1277407015.2
0.635 | 1280.952 | 1280952427.2
0.64 | 1284.487 | 1284486675.4
0.645 | 1288.01 | 1288009877.5
0.65 | 1291.522 | 1291522149.2
0.655 | 1295.024 | 1295023603.9
0.66 | 1298.514 | 1298514353.2
0.665 | 1301.995 | 1301994506.7
0.67 | 1305.464 | 1305464172.2
0.675 | 1308.923 | 1308923455.4
0.68 | 1312.372 | 1312372460.5
0.685 | 1315.811 | 1315811289.6
0.69 | 1319.24 | 1319240043.4
0.695 | 1322.659 | 1322658820.8
0.7 | 1326.068 | 1326067718.9
0.705 | 1329.467 | 1329466833.5
0.71 | 1332.856 | 1332856258.5
0.715 | 1336.236 | 1336236086.6
0.72 | 1339.606 | 1339606408.7
0.725 | 1342.967 | 1342967314.5
0.73 | 1346.319 | 1346318892.0
0.735 | 1349.661 | 1349661228.2
0.74 | 1352.994 | 1352994408.3
0.745 | 1356.319 | 1356318516.3
0.75 | 1359.634 | 1359633635.2
0.755 | 1362.94 | 1362939846.2
0.76 | 1366.237 | 1366237229.7
0.765 | 1369.526 | 1369525864.6
0.77 | 1372.806 | 1372805828.8
0.775 | 1376.077 | 1376077198.8
0.78 | 1379.34 | 1379340050.2
0.785 | 1382.594 | 1382594457.2
0.79 | 1385.84 | 1385840493.3
0.795 | 1389.078 | 1389078230.5
0.8 | 1392.308 | 1392307740.1
0.805 | 1395.529 | 1395529092.0
0.81 | 1398.742 | 1398742355.4
0.815 | 1401.948 | 1401947598.3
0.82 | 1405.145 | 1405144888.0
0.825 | 1408.334 | 1408334290.6
0.83 | 1411.516 | 1411515871.2
0.835 | 1414.69 | 1414689694.3
0.84 | 1417.856 | 1417855823.3
0.845 | 1421.014 | 1421014320.8
0.85 | 1424.165 | 1424165248.3
0.855 | 1427.309 | 1427308666.9
0.86 | 1430.445 | 1430444636.4
0.865 | 1433.573 | 1433573216.1
0.87 | 1436.694 | 1436694464.4
0.875 | 1439.808 | 1439808439.0
0.88 | 1442.915 | 1442915196.6
0.885 | 1446.015 | 1446014793.5
0.89 | 1449.107 | 1449107284.9
0.895 | 1452.193 | 1452192725.5
0.9 | 1455.271 | 1455271169.3
0.905 | 1458.343 | 1458342669.5
0.91 | 1461.407 | 1461407278.5
0.915 | 1464.465 | 1464465048.4
0.92 | 1467.516 | 1467516030.2
0.925 | 1470.56 | 1470560274.6
0.93 | 1473.598 | 1473597831.5
0.935 | 1476.629 | 1476628750.1
0.94 | 1479.653 | 1479653079.2
0.945 | 1482.671 | 1482670866.9
0.95 | 1485.682 | 1485682160.5
0.955 | 1488.687 | 1488687007.1
0.96 | 1491.685 | 1491685452.8
0.965 | 1494.678 | 1494677543.6
0.97 | 1497.663 | 1497663324.5
0.975 | 1500.643 | 1500642840.2
0.98 | 1503.616 | 1503616135.0
0.985 | 1506.583 | 1506583252.3
0.99 | 1509.544 | 1509544235.2
0.995 | 1512.499 | 1512499126.3
1 | 1515.448 | 1515447967.7
1.005 | 1518.391 | 1518390800.9
1.01 | 1521.328 | 1521327667.1
1.015 | 1524.259 | 1524258606.9
1.02 | 1527.184 | 1527183660.3
1.025 | 1530.103 | 1530102867.1
1.03 | 1533.016 | 1533016266.5
1.035 | 1535.924 | 1535923897.4
1.04 | 1538.826 | 1538825797.9
1.045 | 1541.722 | 1541722006.2
1.05 | 1544.613 | 1544612559.5
1.055 | 1547.497 | 1547497495.1
1.06 | 1550.377 | 1550376849.6
1.065 | 1553.251 | 1553250659.1
1.07 | 1556.119 | 1556118959.7
1.075 | 1558.982 | 1558981786.6
1.08 | 1561.839 | 1561839175.1
1.085 | 1564.691 | 1564691159.8
1.09 | 1567.538 | 1567537775.0
1.095 | 1570.379 | 1570379054.7
1.1 | 1573.215 | 1573215032.3
1.105 | 1576.046 | 1576045741.3
1.11 | 1578.871 | 1578871214.4
1.115 | 1581.691 | 1581691484.1
1.12 | 1584.507 | 1584506582.7
1.125 | 1587.317 | 1587316542.0
1.13 | 1590.121 | 1590121393.4
1.135 | 1592.921 | 1592921168.3
1.14 | 1595.716 | 1595715897.3
1.145 | 1598.506 | 1598505611.1
1.15 | 1601.29 | 1601290340.0
1.155 | 1604.07 | 1604070113.7
1.16 | 1606.845 | 1606844962.0
1.165 | 1609.615 | 1609614914.1
1.17 | 1612.38 | 1612379999.1
1.175 | 1615.14 | 1615140245.7
1.18 | 1617.896 | 1617895682.3
1.185 | 1620.646 | 1620646337.1
1.19 | 1623.392 | 1623392237.9
1.195 | 1626.133 | 1626133412.4
1.2 | 1628.87 | 1628869887.9
1.205 | 1631.602 | 1631601691.5
1.21 | 1634.329 | 1634328849.9
1.215 | 1637.051 | 1637051389.6
1.22 | 1639.769 | 1639769337.0
1.225 | 1642.483 | 1642482718.1
1.23 | 1645.192 | 1645191558.6
1.235 | 1647.896 | 1647895884.1
1.24 | 1650.596 | 1650595719.9
1.245 | 1653.291 | 1653291090.9
1.25 | 1655.982 | 1655982022.1
1.255 | 1658.669 | 1658668538.0
1.26 | 1661.351 | 1661350662.8
1.265 | 1664.028 | 1664028420.8
1.27 | 1666.702 | 1666701835.9
1.275 | 1669.371 | 1669370931.6
1.28 | 1672.036 | 1672035731.4
1.285 | 1674.696 | 1674696258.7
1.29 | 1677.353 | 1677352536.3
1.295 | 1680.005 | 1680004587.1
1.3 | 1682.652 | 1682652433.7
1.305 | 1685.296 | 1685296098.5
1.31 | 1687.936 | 1687935603.7
1.315 | 1690.571 | 1690570971.2
1.32 | 1693.202 | 1693202223.0
1.325 | 1695.829 | 1695829380.5
1.33 | 1698.452 | 1698452465.2
1.335 | 1701.071 | 1701071498.3
1.34 | 1703.687 | 1703686500.8
1.345 | 1706.297 | 1706297493.7
1.35 | 1708.904 | 1708904497.4
1.355 | 1711.508 | 1711507532.6
1.36 | 1714.107 | 1714106619.5
1.365 | 1716.702 | 1716701778.3
1.37 | 1719.293 | 1719293028.9
1.375 | 1721.88 | 1721880391.0
1.38 | 1724.464 | 1724463884.4
1.385 | 1727.044 | 1727043528.4
1.39 | 1729.619 | 1729619342.3
1.395 | 1732.191 | 1732191345.3
1.4 | 1734.76 | 1734759556.2
1.405 | 1737.324 | 1737323993.9
1.41 | 1739.885 | 1739884677.1
1.415 | 1742.442 | 1742441624.1
1.42 | 1744.995 | 1744994853.3
1.425 | 1747.544 | 1747544382.9
1.43 | 1750.09 | 1750090230.9
1.435 | 1752.632 | 1752632415.2
1.44 | 1755.171 | 1755170953.4
1.445 | 1757.706 | 1757705863.3
1.45 | 1760.237 | 1760237162.1
1.455 | 1762.765 | 1762764867.2
1.46 | 1765.289 | 1765288995.8
1.465 | 1767.81 | 1767809564.9
1.47 | 1770.327 | 1770326591.2
1.475 | 1772.84 | 1772840091.7
1.48 | 1775.35 | 1775350082.8
1.485 | 1777.857 | 1777856581.0
1.49 | 1780.36 | 1780359602.8
1.495 | 1782.859 | 1782859164.2
1.5 | 1785.355 | 1785355281.5
1.505 | 1787.848 | 1787847970.4
1.51 | 1790.337 | 1790337247.0
1.515 | 1792.823 | 1792823126.8
1.52 | 1795.306 | 1795305625.4
1.525 | 1797.785 | 1797784758.4
1.53 | 1800.261 | 1800260541.0
1.535 | 1802.733 | 1802732988.5
1.54 | 1805.202 | 1805202116.0
1.545 | 1807.668 | 1807667938.5
1.55 | 1810.13 | 1810130470.8
1.555 | 1812.59 | 1812589727.8
1.56 | 1815.046 | 1815045724.0
1.565 | 1817.498 | 1817498474.0
1.57 | 1819.948 | 1819947992.2
1.575 | 1822.394 | 1822394292.9
1.58 | 1824.837 | 1824837390.4
1.585 | 1827.277 | 1827277298.8
1.59 | 1829.714 | 1829714032.0
1.595 | 1832.148 | 1832147603.9
1.6 | 1834.578 | 1834578028.4
1.605 | 1837.005 | 1837005319.1
1.61 | 1839.429 | 1839429489.6
1.615 | 1841.851 | 1841850553.5
1.62 | 1844.269 | 1844268524.0
1.625 | 1846.683 | 1846683414.5
1.63 | 1849.095 | 1849095238.1
1.635 | 1851.504 | 1851504008.1
1.64 | 1853.91 | 1853909737.3
1.645 | 1856.312 | 1856312438.6
1.65 | 1858.712 | 1858712125.0
1.655 | 1861.109 | 1861108809.1
1.66 | 1863.503 | 1863502503.5
1.665 | 1865.893 | 1865893220.9
1.67 | 1868.281 | 1868280973.5
1.675 | 1870.666 | 1870665773.9
1.68 | 1873.048 | 1873047634.3
1.685 | 1875.427 | 1875426566.8
1.69 | 1877.803 | 1877802583.6
1.695 | 1880.176 | 1880175696.7
1.7 | 1882.546 | 1882545918.1
1.71 | 1887.278 | 1887277732.8
1.72 | 1891.998 | 1891998121.5
1.73 | 1896.707 | 1896707176.8
1.74 | 1901.405 | 1901404990.0
1.75 | 1906.092 | 1906091651.1
1.76 | 1910.767 | 1910767248.8
1.77 | 1915.432 | 1915431870.8
1.78 | 1920.086 | 1920085603.5
1.79 | 1924.729 | 1924728532.1
1.8 | 1929.361 | 1929360740.9
1.81 | 1933.982 | 1933982312.7
1.82 | 1938.593 | 1938593329.6
1.83 | 1943.194 | 1943193872.4
1.84 | 1947.784 | 1947784021.0
1.85 | 1952.364 | 1952363854.2
1.86 | 1956.933 | 1956933449.6
1.87 | 1961.493 | 1961492884.1
1.88 | 1966.042 | 1966042233.5
1.89 | 1970.582 | 1970581572.7
1.9 | 1975.111 | 1975110975.6
1.91 | 1979.631 | 1979630515.1
1.92 | 1984.14 | 1984140263.3
1.93 | 1988.64 | 1988640291.3
1.94 | 1993.131 | 1993130669.6
1.95 | 1997.611 | 1997611467.6
1.96 | 2002.083 | 2002082753.8
1.97 | 2006.545 | 2006544595.9
1.98 | 2010.997 | 2010997061.1
1.99 | 2015.44 | 2015440215.3
2 | 2019.874 | 2019874123.9
2.02 | 2028.714 | 2028714462.0
2.04 | 2037.519 | 2037518582.9
2.06 | 2046.287 | 2046286982.1
2.08 | 2055.02 | 2055020144.0
2.1 | 2063.719 | 2063718541.5
2.12 | 2072.383 | 2072382637.2
2.14 | 2081.013 | 2081012883.1
2.16 | 2089.61 | 2089609721.0
2.18 | 2098.174 | 2098173583.3
2.2 | 2106.705 | 2106704892.8
2.22 | 2115.204 | 2115204063.0
2.24 | 2123.671 | 2123671498.8
2.26 | 2132.108 | 2132107596.2
2.28 | 2140.513 | 2140512743.2
2.3 | 2148.887 | 2148887319.3
2.32 | 2157.232 | 2157231696.5
2.34 | 2165.546 | 2165546238.9
2.36 | 2173.831 | 2173831303.3
2.38 | 2182.087 | 2182087239.2
2.4 | 2190.314 | 2190314389.3
2.42 | 2198.513 | 2198513089.3
2.44 | 2206.684 | 2206683668.3
2.46 | 2214.826 | 2214826449.0
2.48 | 2222.942 | 2222941747.9
2.5 | 2231.03 | 2231029875.3
2.52 | 2239.091 | 2239091135.7
2.54 | 2247.126 | 2247125827.7
2.56 | 2255.134 | 2255134244.4
2.58 | 2263.117 | 2263116673.4
2.6 | 2271.073 | 2271073397.0
2.62 | 2279.005 | 2279004692.2
2.64 | 2286.911 | 2286910831.1
2.66 | 2294.792 | 2294792080.8
2.68 | 2302.649 | 2302648703.6
2.7 | 2310.481 | 2310480957.2
2.72 | 2318.289 | 2318289094.6
2.74 | 2326.073 | 2326073364.6
2.76 | 2333.834 | 2333834011.4
2.78 | 2341.571 | 2341571275.0
2.8 | 2349.285 | 2349285391.5
2.82 | 2356.977 | 2356976592.8
2.84 | 2364.645 | 2364645106.8
2.86 | 2372.291 | 2372291157.8
2.88 | 2379.915 | 2379914966.0
2.9 | 2387.517 | 2387516748.4
2.92 | 2395.097 | 2395096717.9
2.94 | 2402.655 | 2402655084.4
2.96 | 2410.192 | 2410192054.2
2.98 | 2417.708 | 2417707830.0
3 | 2425.203 | 2425202611.7