## Sheet1
strain,- | stress,MPa | stress,Pa
0 | 300.8739 | 300873933.2
0.002 | 327.5975 | 327597478.4
0.004 | 351.3579 | 351357908.2
0.006 | 372.4945 | 372494523.7
0.008 | 391.3076 | 391307570.5
0.01 | 408.0628 | 408062753.8
0.012 | 422.9952 | 422995227.1
0.014 | 436.3131 | 436313116.9
0.016 | 448.2006 | 448200639.5
0.018 | 458.8209 | 458820855.4
0.02 | 468.3181 | 468318105.9
0.022 | 476.8202 | 476820168.3
0.024 | 484.4402 | 484440161.7
0.026 | 491.2782 | 491278233.3
0.028 | 497.423 | 497423049.9
0.03 | 502.9531 | 502953118.0
0.032 | 507.938 | 507937951.5
0.034 | 512.4391 | 512439105.0
0.036 | 516.5111 | 516511088.0
0.038 | 520.2022 | 520202174.1
0.04 | 523.5551 | 523555117.3
0.042 | 526.6078 | 526607785.2
0.044 | 529.3937 | 529393720.2
0.046 | 531.9426 | 531942635.4
0.048 | 534.2809 | 534280854.4
0.05 | 536.4317 | 536431699.5
0.052 | 538.4158 | 538415836.2
0.054 | 540.2516 | 540251577.6
0.056 | 541.9552 | 541955154.0
0.058 | 543.541 | 543540951.5
0.06 | 545.0217 | 545021723.3
0.062 | 546.4088 | 546408776.5
0.064 | 547.7121 | 547712137.6
0.066 | 548.9407 | 548940699.2
0.068 | 550.1023 | 550102349.5
0.07 | 551.2041 | 551204087.2
0.072 | 552.2521 | 552252123.1
0.074 | 553.252 | 553251969.9
0.076 | 554.2085 | 554208522.4
0.078 | 555.1261 | 555126127.4
0.08 | 556.0086 | 556008646.3
0.082 | 556.8595 | 556859510.8
0.084 | 557.6818 | 557681771.4
0.086 | 558.4781 | 558478140.8
0.088 | 559.251 | 559251032.5
0.09 | 560.0026 | 560002594.6
0.092 | 560.7347 | 560734740.1
0.094 | 561.4492 | 561449173.2
0.096 | 562.1474 | 562147413.3
0.098 | 562.8308 | 562830815.6
0.1 | 563.5006 | 563500590.0
0.102 | 564.1578 | 564157817.0
0.104 | 564.8035 | 564803462.7
0.106 | 565.4384 | 565438391.3
0.108 | 566.0634 | 566063376.8
0.11 | 566.6791 | 566679113.0
0.112 | 567.2862 | 567286222.5
0.114 | 567.8853 | 567885264.3
0.116 | 568.4767 | 568476741.5
0.118 | 569.0611 | 569061107.0
0.12 | 569.6388 | 569638769.1
0.122 | 570.2101 | 570210096.5
0.124 | 570.7754 | 570775422.9
0.126 | 571.3351 | 571335050.1
0.128 | 571.8893 | 571889252.4
0.13 | 572.4383 | 572438278.8
0.132 | 572.9824 | 572982356.3
0.134 | 573.5217 | 573521691.7
0.136 | 574.0565 | 574056474.2
0.138 | 574.5869 | 574586877.3
0.14 | 575.1131 | 575113060.0
0.142 | 575.6352 | 575635168.8
0.144 | 576.1533 | 576153338.5
0.146 | 576.6677 | 576667693.9
0.148 | 577.1784 | 577178350.8
0.15 | 577.6854 | 577685416.2
0.152 | 578.189 | 578188990.1
0.154 | 578.6892 | 578689165.7
0.156 | 579.186 | 579186030.0
0.158 | 579.6797 | 579679664.8
0.16 | 580.1701 | 580170146.7
0.162 | 580.6575 | 580657547.9
0.164 | 581.1419 | 581141936.6
0.166 | 581.6234 | 581623377.3
0.168 | 582.1019 | 582101930.9
0.17 | 582.5777 | 582577655.5
0.172 | 583.0506 | 583050606.4
0.174 | 583.5208 | 583520836.0
0.176 | 583.9884 | 583988394.6
0.178 | 584.4533 | 584453330.3
0.18 | 584.9157 | 584915689.2
0.182 | 585.3755 | 585375515.5
0.184 | 585.8329 | 585832851.6
0.186 | 586.2877 | 586287738.6
0.188 | 586.7402 | 586740215.7
0.19 | 587.1903 | 587190321.2
0.192 | 587.6381 | 587638091.7
0.194 | 588.0836 | 588083562.9
0.196 | 588.5268 | 588526769.2
0.198 | 588.9677 | 588967744.0
0.2 | 589.4065 | 589406519.7
0.202 | 589.8431 | 589843127.8
0.204 | 590.2776 | 590277598.9
0.206 | 590.71 | 590709962.7
0.208 | 591.1402 | 591140248.2
0.21 | 591.5685 | 591568483.5
0.212 | 591.9947 | 591994696.2
0.214 | 592.4189 | 592418913.0
0.216 | 592.8412 | 592841160.1
0.218 | 593.2615 | 593261463.0
0.22 | 593.6798 | 593679846.7
0.222 | 594.0963 | 594096335.4
0.224 | 594.511 | 594510953.0
0.226 | 594.9237 | 594923722.8
0.228 | 595.3347 | 595334667.5
0.23 | 595.7438 | 595743809.4
0.232 | 596.1512 | 596151170.2
0.234 | 596.5568 | 596556771.5
0.236 | 596.9606 | 596960634.0
0.238 | 597.3628 | 597362778.2
0.24 | 597.7632 | 597763224.3
0.242 | 598.162 | 598161991.9
0.244 | 598.5591 | 598559100.3
0.246 | 598.9546 | 598954568.4
0.248 | 599.3484 | 599348414.7
0.25 | 599.7407 | 599740657.6
0.252 | 600.1313 | 600131314.8
0.254 | 600.5204 | 600520403.9
0.256 | 600.9079 | 600907942.1
0.258 | 601.2939 | 601293946.3
0.26 | 601.6784 | 601678433.1
0.262 | 602.0614 | 602061418.8
0.264 | 602.4429 | 602442919.4
0.266 | 602.823 | 602822950.6
0.268 | 603.2015 | 603201527.9
0.27 | 603.5787 | 603578666.4
0.272 | 603.9544 | 603954381.2
0.274 | 604.3287 | 604328686.8
0.276 | 604.7016 | 604701597.7
0.278 | 605.0731 | 605073128.1
0.28 | 605.4433 | 605443291.9
0.282 | 605.8121 | 605812102.9
0.284 | 606.1796 | 606179574.4
0.286 | 606.5457 | 606545719.9
0.288 | 606.9106 | 606910552.3
0.29 | 607.2741 | 607274084.6
0.292 | 607.6363 | 607636329.2
0.294 | 607.9973 | 607997298.8
0.296 | 608.357 | 608357005.5
0.298 | 608.7155 | 608715461.3
0.3 | 609.0727 | 609072678.2
0.302 | 609.4287 | 609428667.9
0.304 | 609.7834 | 609783441.7
0.306 | 610.137 | 610137011.1
0.308 | 610.4894 | 610489387.3
0.31 | 610.8406 | 610840581.1
0.312 | 611.1906 | 611190603.4
0.314 | 611.5395 | 611539464.9
0.316 | 611.8872 | 611887176.2
0.318 | 612.2337 | 612233747.4
0.32 | 612.5792 | 612579188.9
0.322 | 612.9235 | 612923510.6
0.324 | 613.2667 | 613266722.5
0.326 | 613.6088 | 613608834.4
0.328 | 613.9499 | 613949855.8
0.33 | 614.2898 | 614289796.2
0.332 | 614.6287 | 614628665.1
0.334 | 614.9665 | 614966471.5
0.336 | 615.3032 | 615303224.7
0.338 | 615.6389 | 615638933.5
0.34 | 615.9736 | 615973606.8
0.342 | 616.3073 | 616307253.3
0.344 | 616.6399 | 616639881.7
0.346 | 616.9715 | 616971500.3
0.348 | 617.3021 | 617302117.6
0.35 | 617.6317 | 617631741.7
0.352 | 617.9604 | 617960381.0
0.354 | 618.288 | 618288043.3
0.356 | 618.6147 | 618614736.6
0.358 | 618.9405 | 618940468.7
0.36 | 619.2652 | 619265247.4
0.362 | 619.5891 | 619589080.3
0.364 | 619.912 | 619911974.8
0.366 | 620.2339 | 620233938.5
0.368 | 620.555 | 620554978.5
0.37 | 620.8751 | 620875102.3
0.372 | 621.1943 | 621194316.8
0.374 | 621.5126 | 621512629.2
0.376 | 621.83 | 621830046.4
0.378 | 622.1466 | 622146575.3
0.38 | 622.4622 | 622462222.7
0.382 | 622.777 | 622776995.2
0.384 | 623.0909 | 623090899.5
0.386 | 623.4039 | 623403942.2
0.388 | 623.7161 | 623716129.7
0.39 | 624.0275 | 624027468.3
0.392 | 624.338 | 624337964.4
0.394 | 624.6476 | 624647624.2
0.396 | 624.9565 | 624956453.9
0.398 | 625.2645 | 625264459.5
0.4 | 625.5716 | 625571647.0
0.402 | 625.878 | 625878022.4
0.404 | 626.1836 | 626183591.5
0.406 | 626.4884 | 626488360.1
0.408 | 626.7923 | 626792334.0
0.41 | 627.0955 | 627095518.8
0.412 | 627.3979 | 627397920.1
0.414 | 627.6995 | 627699543.4
0.416 | 628.0004 | 628000394.3
0.418 | 628.3005 | 628300478.0
0.42 | 628.5998 | 628599800.0
0.422 | 628.8984 | 628898365.5
0.424 | 629.1962 | 629196179.8
0.426 | 629.4932 | 629493248.0
0.428 | 629.7896 | 629789575.2
0.43 | 630.0852 | 630085166.4
0.432 | 630.38 | 630380026.8
0.434 | 630.6742 | 630674161.1
0.436 | 630.9676 | 630967574.3
0.438 | 631.2603 | 631260271.2
0.44 | 631.5523 | 631552256.6
0.442 | 631.8435 | 631843535.2
0.444 | 632.1341 | 632134111.8
0.446 | 632.424 | 632423990.8
0.448 | 632.7132 | 632713176.9
0.45 | 633.0017 | 633001674.6
0.452 | 633.2895 | 633289488.4
0.454 | 633.5766 | 633576622.7
0.456 | 633.8631 | 633863081.9
0.458 | 634.1489 | 634148870.4
0.46 | 634.434 | 634433992.3
0.462 | 634.7185 | 634718452.1
0.464 | 635.0023 | 635002253.8
0.466 | 635.2854 | 635285401.7
0.468 | 635.5679 | 635567899.8
0.47 | 635.8498 | 635849752.2
0.472 | 636.131 | 636130963.0
0.474 | 636.4115 | 636411536.2
0.476 | 636.6915 | 636691475.6
0.478 | 636.9708 | 636970785.3
0.48 | 637.2495 | 637249469.1
0.482 | 637.5275 | 637527530.7
0.484 | 637.805 | 637804974.1
0.486 | 638.0818 | 638081803.0
0.488 | 638.358 | 638358021.0
0.49 | 638.6336 | 638633631.9
0.492 | 638.9086 | 638908639.4
0.494 | 639.183 | 639183046.9
0.496 | 639.4569 | 639456858.2
0.498 | 639.7301 | 639730076.7
0.5 | 640.0027 | 640002706.0
0.505 | 640.6817 | 640681724.0
0.51 | 641.3571 | 641357134.2
0.515 | 642.029 | 642028988.7
0.52 | 642.6973 | 642697338.4
0.525 | 643.3622 | 643362233.1
0.53 | 644.0237 | 644023721.2
0.535 | 644.6819 | 644681850.2
0.54 | 645.3367 | 645336666.6
0.545 | 645.9882 | 645988215.7
0.55 | 646.6365 | 646636541.7
0.555 | 647.2817 | 647281688.2
0.56 | 647.9237 | 647923697.4
0.565 | 648.5626 | 648562611.0
0.57 | 649.1985 | 649198469.4
0.575 | 649.8313 | 649831312.5
0.58 | 650.4612 | 650461179.2
0.585 | 651.0881 | 651088107.5
0.59 | 651.7121 | 651712134.8
0.595 | 652.3333 | 652333297.6
0.6 | 652.9516 | 652951631.6
0.605 | 653.5672 | 653567172.0
0.61 | 654.18 | 654179953.1
0.615 | 654.79 | 654790008.6
0.62 | 655.3974 | 655397371.5
0.625 | 656.0021 | 656002074.0
0.63 | 656.6041 | 656604148.1
0.635 | 657.2036 | 657203624.7
0.64 | 657.8005 | 657800534.4
0.645 | 658.3949 | 658394907.1
0.65 | 658.9868 | 658986772.2
0.655 | 659.5762 | 659576158.5
0.66 | 660.1631 | 660163094.2
0.665 | 660.7476 | 660747607.2
0.67 | 661.3297 | 661329724.6
0.675 | 661.9095 | 661909473.2
0.68 | 662.4869 | 662486879.3
0.685 | 663.062 | 663061968.6
0.69 | 663.6348 | 663634766.5
0.695 | 664.2053 | 664205297.9
0.7 | 664.7736 | 664773587.1
0.705 | 665.3397 | 665339658.3
0.71 | 665.9035 | 665903534.9
0.715 | 666.4652 | 666465240.1
0.72 | 667.0248 | 667024796.9
0.725 | 667.5822 | 667582227.4
0.73 | 668.1376 | 668137553.9
0.735 | 668.6908 | 668690797.9
0.74 | 669.242 | 669241980.6
0.745 | 669.7911 | 669791123.1
0.75 | 670.3382 | 670338245.9
0.755 | 670.8834 | 670883369.3
0.76 | 671.4265 | 671426513.2
0.765 | 671.9677 | 671967697.2
0.77 | 672.5069 | 672506940.5
0.775 | 673.0443 | 673044262.2
0.78 | 673.5797 | 673579680.8
0.785 | 674.1132 | 674113214.9
0.79 | 674.6449 | 674644882.4
0.795 | 675.1747 | 675174701.3
0.8 | 675.7027 | 675702688.9
0.805 | 676.2289 | 676228862.6
0.81 | 676.7532 | 676753239.4
0.815 | 677.2758 | 677275835.9
0.82 | 677.7967 | 677796668.8
0.825 | 678.3158 | 678315754.2
0.83 | 678.8331 | 678833108.0
0.835 | 679.3487 | 679348746.2
0.84 | 679.8627 | 679862684.1
0.845 | 680.3749 | 680374937.1
0.85 | 680.8855 | 680885520.3
0.855 | 681.3944 | 681394448.4
0.86 | 681.9017 | 681901736.2
0.865 | 682.4074 | 682407398.1
0.87 | 682.9114 | 682911448.2
0.875 | 683.4139 | 683413900.6
0.88 | 683.9148 | 683914769.1
0.885 | 684.4141 | 684414067.3
0.89 | 684.9118 | 684911808.7
0.895 | 685.408 | 685408006.5
0.9 | 685.9027 | 685902673.8
0.905 | 686.3958 | 686395823.4
0.91 | 686.8875 | 686887468.1
0.915 | 687.3776 | 687377620.3
0.92 | 687.8663 | 687866292.6
0.925 | 688.3535 | 688353496.9
0.93 | 688.8392 | 688839245.5
0.935 | 689.3236 | 689323550.1
0.94 | 689.8064 | 689806422.5
0.945 | 690.2879 | 690287874.2
0.95 | 690.7679 | 690767916.7
0.955 | 691.2466 | 691246561.1
0.96 | 691.7238 | 691723818.7
0.965 | 692.1997 | 692199700.4
0.97 | 692.6742 | 692674216.9
0.975 | 693.1474 | 693147379.1
0.98 | 693.6192 | 693619197.4
0.985 | 694.0897 | 694089682.3
0.99 | 694.5588 | 694558844.0
0.995 | 695.0267 | 695026692.8
1 | 695.4932 | 695493238.6
1.005 | 695.9585 | 695958491.4
1.01 | 696.4225 | 696422460.9
1.015 | 696.8852 | 696885156.8
1.02 | 697.3466 | 697346588.7
1.025 | 697.8068 | 697806766.0
1.03 | 698.2657 | 698265697.9
1.035 | 698.7234 | 698723393.8
1.04 | 699.1799 | 699179862.6
1.045 | 699.6351 | 699635113.4
1.05 | 700.0892 | 700089155.1
1.055 | 700.542 | 700541996.3
1.06 | 700.9936 | 700993645.9
1.065 | 701.4441 | 701444112.3
1.07 | 701.8934 | 701893404.0
1.075 | 702.3415 | 702341529.4
1.08 | 702.7885 | 702788496.7
1.085 | 703.2343 | 703234314.2
1.09 | 703.679 | 703678989.9
1.095 | 704.1225 | 704122531.7
1.1 | 704.5649 | 704564947.6
1.105 | 705.0062 | 705006245.5
1.11 | 705.4464 | 705446432.9
1.115 | 705.8855 | 705885517.6
1.12 | 706.3235 | 706323507.0
1.125 | 706.7604 | 706760408.7
1.13 | 707.1962 | 707196230.1
1.135 | 707.631 | 707630978.3
1.14 | 708.0647 | 708064660.7
1.145 | 708.4973 | 708497284.4
1.15 | 708.9289 | 708928856.4
1.155 | 709.3594 | 709359383.8
1.16 | 709.7889 | 709788873.3
1.165 | 710.2173 | 710217332.0
1.17 | 710.6448 | 710644766.5
1.175 | 711.0712 | 711071183.5
1.18 | 711.4966 | 711496589.6
1.185 | 711.921 | 711920991.4
1.19 | 712.3444 | 712344395.4
1.195 | 712.7668 | 712766807.9
1.2 | 713.1882 | 713188235.4
1.205 | 713.6087 | 713608684.0
1.21 | 714.0282 | 714028160.1
1.215 | 714.4467 | 714446669.7
1.22 | 714.8642 | 714864218.9
1.225 | 715.2808 | 715280813.8
1.23 | 715.6965 | 715696460.3
1.235 | 716.1112 | 716111164.3
1.24 | 716.5249 | 716524931.7
1.245 | 716.9378 | 716937768.2
1.25 | 717.3497 | 717349679.6
1.255 | 717.7607 | 717760671.5
1.26 | 718.1707 | 718170749.5
1.265 | 718.5799 | 718579919.3
1.27 | 718.9882 | 718988186.2
1.275 | 719.3956 | 719395555.7
1.28 | 719.802 | 719802033.3
1.285 | 720.2076 | 720207624.2
1.29 | 720.6123 | 720612333.8
1.295 | 721.0162 | 721016167.2
1.3 | 721.4191 | 721419129.7
1.305 | 721.8212 | 721821226.4
1.31 | 722.2225 | 722222462.4
1.315 | 722.6228 | 722622842.7
1.32 | 723.0224 | 723022372.3
1.325 | 723.4211 | 723421056.2
1.33 | 723.8189 | 723818899.1
1.335 | 724.2159 | 724215906.1
1.34 | 724.6121 | 724612081.9
1.345 | 725.0074 | 725007431.2
1.35 | 725.402 | 725401958.8
1.355 | 725.7957 | 725795669.2
1.36 | 726.1886 | 726188567.3
1.365 | 726.5807 | 726580657.5
1.37 | 726.9719 | 726971944.3
1.375 | 727.3624 | 727362432.4
1.38 | 727.7521 | 727752126.0
1.385 | 728.141 | 728141029.8
1.39 | 728.5291 | 728529147.9
1.395 | 728.9165 | 728916484.8
1.4 | 729.303 | 729303044.8
1.405 | 729.6888 | 729688832.1
1.41 | 730.0739 | 730073851.0
1.415 | 730.4581 | 730458105.6
1.42 | 730.8416 | 730841600.1
1.425 | 731.2243 | 731224338.5
1.43 | 731.6063 | 731606325.1
1.435 | 731.9876 | 731987563.7
1.44 | 732.3681 | 732368058.5
1.445 | 732.7478 | 732747813.3
1.45 | 733.1268 | 733126832.2
1.455 | 733.5051 | 733505118.9
1.46 | 733.8827 | 733882677.5
1.465 | 734.2595 | 734259511.6
1.47 | 734.6356 | 734635625.2
1.475 | 735.011 | 735011022.0
1.48 | 735.3857 | 735385705.6
1.485 | 735.7597 | 735759679.9
1.49 | 736.1329 | 736132948.5
1.495 | 736.5055 | 736505515.0
1.5 | 736.8774 | 736877383.1
1.505 | 737.2486 | 737248556.3
1.51 | 737.619 | 737619038.1
1.515 | 737.9888 | 737988832.2
1.52 | 738.3579 | 738357941.9
1.525 | 738.7264 | 738726370.8
1.53 | 739.0941 | 739094122.3
1.535 | 739.4612 | 739461199.8
1.54 | 739.8276 | 739827606.6
1.545 | 740.1933 | 740193346.2
1.55 | 740.5584 | 740558421.8
1.555 | 740.9228 | 740922836.8
1.56 | 741.2866 | 741286594.3
1.565 | 741.6497 | 741649697.8
1.57 | 742.0122 | 742012150.3
1.575 | 742.374 | 742373955.0
1.58 | 742.7351 | 742735115.2
1.585 | 743.0956 | 743095633.9
1.59 | 743.4555 | 743455514.4
1.595 | 743.8148 | 743814759.6
1.6 | 744.1734 | 744173372.7
1.605 | 744.5314 | 744531356.6
1.61 | 744.8887 | 744888714.4
1.615 | 745.2454 | 745245449.2
1.62 | 745.6016 | 745601563.8
1.625 | 745.9571 | 745957061.2
1.63 | 746.3119 | 746311944.4
1.635 | 746.6662 | 746666216.2
1.64 | 747.0199 | 747019879.6
1.645 | 747.3729 | 747372937.3
1.65 | 747.7254 | 747725392.3
1.655 | 748.0772 | 748077247.3
1.66 | 748.4285 | 748428505.1
1.665 | 748.7792 | 748779168.5
1.67 | 749.1292 | 749129240.3
1.675 | 749.4787 | 749478723.2
1.68 | 749.8276 | 749827619.9
1.685 | 750.1759 | 750175933.0
1.69 | 750.5237 | 750523665.4
1.695 | 750.8708 | 750870819.5
1.7 | 751.2174 | 751217398.0
1.71 | 751.9088 | 751908838.9
1.72 | 752.598 | 752598008.5
1.73 | 753.2849 | 753284927.3
1.74 | 753.9696 | 753969615.4
1.75 | 754.6521 | 754652092.4
1.76 | 755.3324 | 755332377.9
1.77 | 756.0105 | 756010491.0
1.78 | 756.6865 | 756686450.7
1.79 | 757.3603 | 757360275.7
1.8 | 758.032 | 758031984.3
1.81 | 758.7016 | 758701594.7
1.82 | 759.3691 | 759369124.7
1.83 | 760.0346 | 760034592.0
1.84 | 760.698 | 760698014.0
1.85 | 761.3594 | 761359407.9
1.86 | 762.0188 | 762018790.5
1.87 | 762.6762 | 762676178.6
1.88 | 763.3316 | 763331588.6
1.89 | 763.985 | 763985036.7
1.9 | 764.6365 | 764636539.1
1.91 | 765.2861 | 765286111.4
1.92 | 765.9338 | 765933769.3
1.93 | 766.5795 | 766579528.3
1.94 | 767.2234 | 767223403.5
1.95 | 767.8654 | 767865409.8
1.96 | 768.5056 | 768505562.2
1.97 | 769.1439 | 769143875.2
1.98 | 769.7804 | 769780363.2
1.99 | 770.415 | 770415040.6
2 | 771.0479 | 771047921.3
2.02 | 772.3083 | 772308348.1
2.04 | 773.5618 | 773561752.8
2.06 | 774.8082 | 774808241.5
2.08 | 776.0479 | 776047918.0
2.1 | 777.2809 | 777280883.5
2.12 | 778.5072 | 778507236.7
2.14 | 779.7271 | 779727074.0
2.16 | 780.9405 | 780940489.5
2.18 | 782.1476 | 782147575.1
2.2 | 783.3484 | 783348420.5
2.22 | 784.5431 | 784543113.6
2.24 | 785.7317 | 785731739.9
2.26 | 786.9144 | 786914383.4
2.28 | 788.0911 | 788091125.8
2.3 | 789.262 | 789262047.2
2.32 | 790.4272 | 790427226.1
2.34 | 791.5867 | 791586739.0
2.36 | 792.7407 | 792740660.8
2.38 | 793.8891 | 793889064.9
2.4 | 795.032 | 795032023.0
2.42 | 796.1696 | 796169605.6
2.44 | 797.3019 | 797301881.3
2.46 | 798.4289 | 798428917.5
2.48 | 799.5508 | 799550780.2
2.5 | 800.6675 | 800667534.0
2.52 | 801.7792 | 801779242.4
2.54 | 802.886 | 802885967.2
2.56 | 803.9878 | 803987769.4
2.58 | 805.0847 | 805084708.5
2.6 | 806.1768 | 806176843.0
2.62 | 807.2642 | 807264230.1
2.64 | 808.3469 | 808346926.1
2.66 | 809.425 | 809424986.1
2.68 | 810.4985 | 810498464.1
2.7 | 811.5674 | 811567413.2
2.72 | 812.6319 | 812631885.4
2.74 | 813.6919 | 813691931.7
2.76 | 814.7476 | 814747602.3
2.78 | 815.7989 | 815798946.4
2.8 | 816.846 | 816846012.3
2.82 | 817.8888 | 817888847.4
2.84 | 818.9275 | 818927498.3
2.86 | 819.962 | 819962010.8
2.88 | 820.9924 | 820992429.6
2.9 | 822.0188 | 822018799.1
2.92 | 823.0412 | 823041162.5
2.94 | 824.0596 | 824059562.4
2.96 | 825.074 | 825074040.8
2.98 | 826.0846 | 826084638.7
3 | 827.0914 | 827091396.7