## Sheet1
strain,- | stress,MPa | stress,Pa
0 | 896.1679 | 896167927.0
0.002 | 950.7135 | 950713519.1
0.004 | 963.5716 | 963571565.9
0.006 | 969.8262 | 969826177.3
0.008 | 974.9089 | 974908881.3
0.01 | 979.6698 | 979669841.9
0.012 | 984.2504 | 984250387.8
0.014 | 988.6813 | 988681309.8
0.016 | 992.9754 | 992975414.8
0.018 | 997.1419 | 997141941.0
0.02 | 1001.189 | 1001188886.4
0.022 | 1005.123 | 1005123453.7
0.024 | 1008.952 | 1008952191.3
0.026 | 1012.681 | 1012681077.2
0.028 | 1016.316 | 1016315585.3
0.03 | 1019.861 | 1019860740.8
0.032 | 1023.321 | 1023321169.0
0.034 | 1026.701 | 1026701136.6
0.036 | 1030.005 | 1030004588.7
0.038 | 1033.235 | 1033235180.3
0.04 | 1036.396 | 1036396304.7
0.042 | 1039.491 | 1039491118.1
0.044 | 1042.523 | 1042522561.0
0.046 | 1045.493 | 1045493378.4
0.048 | 1048.406 | 1048406136.3
0.05 | 1051.263 | 1051263237.6
0.052 | 1054.067 | 1054066935.2
0.054 | 1056.819 | 1056819344.9
0.056 | 1059.522 | 1059522456.3
0.058 | 1062.178 | 1062178142.6
0.06 | 1064.788 | 1064788169.8
0.062 | 1067.354 | 1067354204.6
0.064 | 1069.878 | 1069877821.9
0.066 | 1072.361 | 1072360511.7
0.068 | 1074.804 | 1074803684.9
0.07 | 1077.209 | 1077208678.7
0.072 | 1079.577 | 1079576762.3
0.074 | 1081.909 | 1081909140.9
0.076 | 1084.207 | 1084206960.4
0.078 | 1086.471 | 1086471310.8
0.08 | 1088.703 | 1088703230.5
0.082 | 1090.904 | 1090903708.7
0.084 | 1093.074 | 1093073689.3
0.086 | 1095.214 | 1095214073.2
0.088 | 1097.326 | 1097325720.8
0.09 | 1099.409 | 1099409454.9
0.092 | 1101.466 | 1101466062.6
0.094 | 1103.496 | 1103496297.1
0.096 | 1105.501 | 1105500880.1
0.098 | 1107.481 | 1107480503.3
0.1 | 1109.436 | 1109435830.3
0.102 | 1111.367 | 1111367497.6
0.104 | 1113.276 | 1113276116.8
0.106 | 1115.162 | 1115162275.1
0.108 | 1117.027 | 1117026537.3
0.11 | 1118.869 | 1118869446.6
0.112 | 1120.692 | 1120691525.7
0.114 | 1122.493 | 1122493277.7
0.116 | 1124.275 | 1124275187.7
0.118 | 1126.038 | 1126037722.7
0.12 | 1127.781 | 1127781333.3
0.122 | 1129.506 | 1129506454.1
0.124 | 1131.214 | 1131213504.7
0.126 | 1132.903 | 1132902889.9
0.128 | 1134.575 | 1134575001.0
0.13 | 1136.23 | 1136230216.0
0.132 | 1137.869 | 1137868900.3
0.134 | 1139.491 | 1139491407.4
0.136 | 1141.098 | 1141098079.2
0.138 | 1142.689 | 1142689246.7
0.14 | 1144.265 | 1144265230.3
0.142 | 1145.826 | 1145826340.2
0.144 | 1147.373 | 1147372877.3
0.146 | 1148.905 | 1148905133.0
0.148 | 1150.423 | 1150423389.8
0.15 | 1151.928 | 1151927921.8
0.152 | 1153.419 | 1153418995.0
0.154 | 1154.897 | 1154896867.3
0.156 | 1156.362 | 1156361789.3
0.158 | 1157.814 | 1157814004.2
0.16 | 1159.254 | 1159253748.5
0.162 | 1160.681 | 1160681251.6
0.164 | 1162.097 | 1162096736.9
0.166 | 1163.5 | 1163500421.3
0.168 | 1164.893 | 1164892515.8
0.17 | 1166.273 | 1166273225.7
0.172 | 1167.643 | 1167642750.7
0.174 | 1169.001 | 1169001285.2
0.176 | 1170.349 | 1170349018.5
0.178 | 1171.686 | 1171686134.9
0.18 | 1173.013 | 1173012813.7
0.182 | 1174.329 | 1174329229.9
0.184 | 1175.636 | 1175635553.9
0.186 | 1176.932 | 1176931951.8
0.188 | 1178.219 | 1178218585.4
0.19 | 1179.496 | 1179495612.7
0.192 | 1180.763 | 1180763187.6
0.194 | 1182.021 | 1182021460.4
0.196 | 1183.271 | 1183270577.7
0.198 | 1184.511 | 1184510682.5
0.2 | 1185.742 | 1185741914.4
0.202 | 1186.964 | 1186964409.9
0.204 | 1188.178 | 1188178302.0
0.206 | 1189.384 | 1189383720.9
0.208 | 1190.581 | 1190580793.6
0.21 | 1191.77 | 1191769644.2
0.212 | 1192.95 | 1192950394.1
0.214 | 1194.123 | 1194123161.9
0.216 | 1195.288 | 1195288063.5
0.218 | 1196.445 | 1196445212.3
0.22 | 1197.595 | 1197594719.1
0.222 | 1198.737 | 1198736692.6
0.224 | 1199.871 | 1199871238.7
0.226 | 1200.998 | 1200998461.3
0.228 | 1202.118 | 1202118462.0
0.23 | 1203.231 | 1203231340.3
0.232 | 1204.337 | 1204337193.5
0.234 | 1205.436 | 1205436117.1
0.236 | 1206.528 | 1206528204.2
0.238 | 1207.614 | 1207613546.5
0.24 | 1208.692 | 1208692233.4
0.242 | 1209.764 | 1209764352.8
0.244 | 1210.83 | 1210829990.5
0.246 | 1211.889 | 1211889230.9
0.248 | 1212.942 | 1212942156.6
0.25 | 1213.989 | 1213988848.6
0.252 | 1215.029 | 1215029386.1
0.254 | 1216.064 | 1216063847.1
0.256 | 1217.092 | 1217092307.9
0.258 | 1218.115 | 1218114843.4
0.26 | 1219.132 | 1219131527.0
0.262 | 1220.142 | 1220142430.6
0.264 | 1221.148 | 1221147625.2
0.266 | 1222.147 | 1222147179.9
0.268 | 1223.141 | 1223141163.0
0.27 | 1224.13 | 1224129641.1
0.272 | 1225.113 | 1225112680.0
0.274 | 1226.09 | 1226090344.0
0.276 | 1227.063 | 1227062696.4
0.278 | 1228.03 | 1228029799.3
0.28 | 1228.992 | 1228991713.6
0.282 | 1229.948 | 1229948499.3
0.284 | 1230.9 | 1230900215.3
0.286 | 1231.847 | 1231846919.3
0.288 | 1232.789 | 1232788668.1
0.29 | 1233.726 | 1233725517.7
0.292 | 1234.658 | 1234657522.9
0.294 | 1235.585 | 1235584737.5
0.296 | 1236.507 | 1236507214.6
0.298 | 1237.425 | 1237425006.4
0.3 | 1238.338 | 1238338164.0
0.302 | 1239.247 | 1239246737.8
0.304 | 1240.151 | 1240150777.4
0.306 | 1241.05 | 1241050331.5
0.308 | 1241.945 | 1241945447.9
0.31 | 1242.836 | 1242836174.0
0.312 | 1243.723 | 1243722555.9
0.314 | 1244.605 | 1244604639.4
0.316 | 1245.482 | 1245482469.4
0.318 | 1246.356 | 1246356089.9
0.32 | 1247.226 | 1247225544.6
0.322 | 1248.091 | 1248090876.1
0.324 | 1248.952 | 1248952126.5
0.326 | 1249.809 | 1249809337.5
0.328 | 1250.663 | 1250662549.6
0.33 | 1251.512 | 1251511803.2
0.332 | 1252.357 | 1252357137.7
0.334 | 1253.199 | 1253198592.2
0.336 | 1254.036 | 1254036205.0
0.338 | 1254.87 | 1254870013.9
0.34 | 1255.7 | 1255700056.1
0.342 | 1256.526 | 1256526368.3
0.344 | 1257.349 | 1257348986.5
0.346 | 1258.168 | 1258167946.4
0.348 | 1258.983 | 1258983283.0
0.35 | 1259.795 | 1259795030.9
0.352 | 1260.603 | 1260603224.0
0.354 | 1261.408 | 1261407896.0
0.356 | 1262.209 | 1262209079.8
0.358 | 1263.007 | 1263006808.1
0.36 | 1263.801 | 1263801112.9
0.362 | 1264.592 | 1264592026.0
0.364 | 1265.38 | 1265379578.6
0.366 | 1266.164 | 1266163801.3
0.368 | 1266.945 | 1266944724.6
0.37 | 1267.722 | 1267722378.4
0.372 | 1268.497 | 1268496792.2
0.374 | 1269.268 | 1269267995.0
0.376 | 1270.036 | 1270036015.6
0.378 | 1270.801 | 1270800882.3
0.38 | 1271.563 | 1271562622.9
0.382 | 1272.321 | 1272321265.1
0.384 | 1273.077 | 1273076835.9
0.386 | 1273.829 | 1273829362.2
0.388 | 1274.579 | 1274578870.5
0.39 | 1275.325 | 1275325386.8
0.392 | 1276.069 | 1276068936.8
0.394 | 1276.81 | 1276809546.1
0.396 | 1277.547 | 1277547239.6
0.398 | 1278.282 | 1278282042.0
0.4 | 1279.014 | 1279013978.0
0.402 | 1279.743 | 1279743071.4
0.404 | 1280.469 | 1280469346.2
0.406 | 1281.193 | 1281192825.8
0.408 | 1281.914 | 1281913533.4
0.41 | 1282.631 | 1282631491.9
0.412 | 1283.347 | 1283346724.0
0.414 | 1284.059 | 1284059251.9
0.416 | 1284.769 | 1284769097.7
0.418 | 1285.476 | 1285476283.2
0.42 | 1286.181 | 1286180829.8
0.422 | 1286.883 | 1286882758.9
0.424 | 1287.582 | 1287582091.3
0.426 | 1288.279 | 1288278847.8
0.428 | 1288.973 | 1288973048.8
0.43 | 1289.665 | 1289664714.6
0.432 | 1290.354 | 1290353865.1
0.434 | 1291.041 | 1291040520.0
0.436 | 1291.725 | 1291724698.9
0.438 | 1292.406 | 1292406421.0
0.44 | 1293.086 | 1293085705.3
0.442 | 1293.763 | 1293762570.6
0.444 | 1294.437 | 1294437035.5
0.446 | 1295.109 | 1295109118.4
0.448 | 1295.779 | 1295778837.4
0.45 | 1296.446 | 1296446210.4
0.452 | 1297.111 | 1297111255.2
0.454 | 1297.774 | 1297773989.2
0.456 | 1298.434 | 1298434429.9
0.458 | 1299.093 | 1299092594.2
0.46 | 1299.748 | 1299748499.2
0.462 | 1300.402 | 1300402161.6
0.464 | 1301.054 | 1301053597.9
0.466 | 1301.703 | 1301702824.4
0.468 | 1302.35 | 1302349857.4
0.47 | 1302.995 | 1302994712.8
0.472 | 1303.637 | 1303637406.4
0.474 | 1304.278 | 1304277953.9
0.476 | 1304.916 | 1304916370.7
0.478 | 1305.553 | 1305552672.1
0.48 | 1306.187 | 1306186873.2
0.482 | 1306.819 | 1306818989.1
0.484 | 1307.449 | 1307449034.4
0.486 | 1308.077 | 1308077023.9
0.488 | 1308.703 | 1308702971.9
0.49 | 1309.327 | 1309326892.9
0.492 | 1309.949 | 1309948800.9
0.494 | 1310.569 | 1310568710.0
0.496 | 1311.187 | 1311186634.0
0.498 | 1311.803 | 1311802586.7
0.5 | 1312.417 | 1312416581.6
0.505 | 1313.943 | 1313943091.5
0.51 | 1315.458 | 1315457654.7
0.515 | 1316.96 | 1316960472.1
0.52 | 1318.452 | 1318451739.1
0.525 | 1319.932 | 1319931646.2
0.53 | 1321.4 | 1321400379.2
0.535 | 1322.858 | 1322858119.3
0.54 | 1324.305 | 1324305043.1
0.545 | 1325.741 | 1325741322.9
0.55 | 1327.167 | 1327167126.8
0.555 | 1328.583 | 1328582619.0
0.56 | 1329.988 | 1329987959.5
0.565 | 1331.383 | 1331383304.8
0.57 | 1332.769 | 1332768807.6
0.575 | 1334.145 | 1334144616.9
0.58 | 1335.511 | 1335510878.5
0.585 | 1336.868 | 1336867734.8
0.59 | 1338.215 | 1338215324.7
0.595 | 1339.554 | 1339553784.4
0.6 | 1340.883 | 1340883246.7
0.605 | 1342.204 | 1342203841.5
0.61 | 1343.516 | 1343515696.0
0.615 | 1344.819 | 1344818934.6
0.62 | 1346.114 | 1346113678.7
0.625 | 1347.4 | 1347400047.5
0.63 | 1348.678 | 1348678157.4
0.635 | 1349.948 | 1349948122.3
0.64 | 1351.21 | 1351210053.9
0.645 | 1352.464 | 1352464061.4
0.65 | 1353.71 | 1353710251.8
0.655 | 1354.949 | 1354948729.8
0.66 | 1356.18 | 1356179598.1
0.665 | 1357.403 | 1357402957.2
0.67 | 1358.619 | 1358618905.6
0.675 | 1359.828 | 1359827539.9
0.68 | 1361.029 | 1361028954.7
0.685 | 1362.223 | 1362223242.7
0.69 | 1363.41 | 1363410494.9
0.695 | 1364.591 | 1364590800.4
0.7 | 1365.764 | 1365764246.7
0.705 | 1366.931 | 1366930919.5
0.71 | 1368.091 | 1368090902.8
0.715 | 1369.244 | 1369244279.4
0.72 | 1370.391 | 1370391129.9
0.725 | 1371.532 | 1371531534.0
0.73 | 1372.666 | 1372665569.6
0.735 | 1373.793 | 1373793313.3
0.74 | 1374.915 | 1374914840.0
0.745 | 1376.03 | 1376030223.6
0.75 | 1377.14 | 1377139536.6
0.755 | 1378.243 | 1378242849.9
0.76 | 1379.34 | 1379340233.4
0.765 | 1380.432 | 1380431755.8
0.77 | 1381.517 | 1381517484.4
0.775 | 1382.597 | 1382597485.4
0.78 | 1383.672 | 1383671823.8
0.785 | 1384.741 | 1384740563.5
0.79 | 1385.804 | 1385803767.4
0.795 | 1386.861 | 1386861497.1
0.8 | 1387.914 | 1387913813.4
0.805 | 1388.961 | 1388960775.9
0.81 | 1390.002 | 1390002443.2
0.815 | 1391.039 | 1391038873.0
0.82 | 1392.07 | 1392070122.0
0.825 | 1393.096 | 1393096246.0
0.83 | 1394.117 | 1394117299.8
0.835 | 1395.133 | 1395133337.3
0.84 | 1396.144 | 1396144411.6
0.845 | 1397.151 | 1397150575.0
0.85 | 1398.152 | 1398151878.7
0.855 | 1399.148 | 1399148373.4
0.86 | 1400.14 | 1400140108.7
0.865 | 1401.127 | 1401127133.7
0.87 | 1402.109 | 1402109496.5
0.875 | 1403.087 | 1403087244.6
0.88 | 1404.06 | 1404060424.6
0.885 | 1405.029 | 1405029082.5
0.89 | 1405.993 | 1405993263.6
0.895 | 1406.953 | 1406953012.4
0.9 | 1407.908 | 1407908372.9
0.905 | 1408.859 | 1408859388.2
0.91 | 1409.806 | 1409806101.0
0.915 | 1410.749 | 1410748553.1
0.92 | 1411.687 | 1411686785.9
0.925 | 1412.621 | 1412620840.1
0.93 | 1413.551 | 1413550755.8
0.935 | 1414.477 | 1414476572.5
0.94 | 1415.398 | 1415398329.0
0.945 | 1416.316 | 1416316063.9
0.95 | 1417.23 | 1417229814.8
0.955 | 1418.14 | 1418139619.1
0.96 | 1419.046 | 1419045513.4
0.965 | 1419.948 | 1419947534.1
0.97 | 1420.846 | 1420845716.7
0.975 | 1421.74 | 1421740096.5
0.98 | 1422.631 | 1422630708.2
0.985 | 1423.518 | 1423517586.0
0.99 | 1424.401 | 1424400763.6
0.995 | 1425.28 | 1425280274.4
1 | 1426.156 | 1426156151.0
1.005 | 1427.028 | 1427028425.9
1.01 | 1427.897 | 1427897131.0
1.015 | 1428.762 | 1428762297.9
1.02 | 1429.624 | 1429623957.4
1.025 | 1430.482 | 1430482140.4
1.03 | 1431.337 | 1431336877.0
1.035 | 1432.188 | 1432188197.1
1.04 | 1433.036 | 1433036130.1
1.045 | 1433.881 | 1433880705.0
1.05 | 1434.722 | 1434721950.6
1.055 | 1435.56 | 1435559895.1
1.06 | 1436.395 | 1436394566.4
1.065 | 1437.226 | 1437225992.2
1.07 | 1438.054 | 1438054199.6
1.075 | 1438.879 | 1438879215.5
1.08 | 1439.701 | 1439701066.3
1.085 | 1440.52 | 1440519778.4
1.09 | 1441.335 | 1441335377.4
1.095 | 1442.148 | 1442147889.0
1.1 | 1442.957 | 1442957338.4
1.105 | 1443.764 | 1443763750.4
1.11 | 1444.567 | 1444567149.5
1.115 | 1445.368 | 1445367560.2
1.12 | 1446.165 | 1446165006.3
1.125 | 1446.96 | 1446959511.5
1.13 | 1447.751 | 1447751099.3
1.135 | 1448.54 | 1448539792.7
1.14 | 1449.326 | 1449325614.5
1.145 | 1450.109 | 1450108587.3
1.15 | 1450.889 | 1450888733.3
1.155 | 1451.666 | 1451666074.6
1.16 | 1452.441 | 1452440633.0
1.165 | 1453.212 | 1453212429.8
1.17 | 1453.981 | 1453981486.4
1.175 | 1454.748 | 1454747823.7
1.18 | 1455.511 | 1455511462.5
1.185 | 1456.272 | 1456272423.2
1.19 | 1457.031 | 1457030726.1
1.195 | 1457.786 | 1457786391.3
1.2 | 1458.539 | 1458539438.5
1.205 | 1459.29 | 1459289887.3
1.21 | 1460.038 | 1460037757.0
1.215 | 1460.783 | 1460783066.8
1.22 | 1461.526 | 1461525835.5
1.225 | 1462.266 | 1462266081.8
1.23 | 1463.004 | 1463003824.3
1.235 | 1463.739 | 1463739081.1
1.24 | 1464.472 | 1464471870.4
1.245 | 1465.202 | 1465202210.1
1.25 | 1465.93 | 1465930117.7
1.255 | 1466.656 | 1466655610.7
1.26 | 1467.379 | 1467378706.5
1.265 | 1468.099 | 1468099422.1
1.27 | 1468.818 | 1468817774.5
1.275 | 1469.534 | 1469533780.3
1.28 | 1470.247 | 1470247456.0
1.285 | 1470.959 | 1470958818.1
1.29 | 1471.668 | 1471667882.7
1.295 | 1472.375 | 1472374665.9
1.3 | 1473.079 | 1473079183.4
1.305 | 1473.781 | 1473781451.0
1.31 | 1474.481 | 1474481484.1
1.315 | 1475.179 | 1475179298.1
1.32 | 1475.875 | 1475874908.2
1.325 | 1476.568 | 1476568329.4
1.33 | 1477.26 | 1477259576.5
1.335 | 1477.949 | 1477948664.2
1.34 | 1478.636 | 1478635607.2
1.345 | 1479.32 | 1479320419.8
1.35 | 1480.003 | 1480003116.2
1.355 | 1480.684 | 1480683710.6
1.36 | 1481.362 | 1481362217.0
1.365 | 1482.039 | 1482038649.2
1.37 | 1482.713 | 1482713020.8
1.375 | 1483.385 | 1483385345.4
1.38 | 1484.056 | 1484055636.5
1.385 | 1484.724 | 1484723907.2
1.39 | 1485.39 | 1485390170.7
1.395 | 1486.054 | 1486054440.1
1.4 | 1486.717 | 1486716728.2
1.405 | 1487.377 | 1487377047.8
1.41 | 1488.035 | 1488035411.5
1.415 | 1488.692 | 1488691831.8
1.42 | 1489.346 | 1489346321.1
1.425 | 1489.999 | 1489998891.6
1.43 | 1490.65 | 1490649555.5
1.435 | 1491.298 | 1491298324.8
1.44 | 1491.945 | 1491945211.5
1.445 | 1492.59 | 1492590227.2
1.45 | 1493.233 | 1493233383.8
1.455 | 1493.875 | 1493874692.7
1.46 | 1494.514 | 1494514165.4
1.465 | 1495.152 | 1495151813.2
1.47 | 1495.788 | 1495787647.5
1.475 | 1496.422 | 1496421679.3
1.48 | 1497.054 | 1497053919.7
1.485 | 1497.684 | 1497684379.6
1.49 | 1498.313 | 1498313069.7
1.495 | 1498.94 | 1498940001.0
1.5 | 1499.565 | 1499565183.8
1.505 | 1500.189 | 1500188628.9
1.51 | 1500.81 | 1500810346.6
1.515 | 1501.43 | 1501430347.2
1.52 | 1502.049 | 1502048641.0
1.525 | 1502.665 | 1502665238.2
1.53 | 1503.28 | 1503280148.7
1.535 | 1503.893 | 1503893382.5
1.54 | 1504.505 | 1504504949.6
1.545 | 1505.115 | 1505114859.6
1.55 | 1505.723 | 1505723122.4
1.555 | 1506.33 | 1506329747.4
1.56 | 1506.935 | 1506934744.2
1.565 | 1507.538 | 1507538122.3
1.57 | 1508.14 | 1508139890.9
1.575 | 1508.74 | 1508740059.4
1.58 | 1509.339 | 1509338637.0
1.585 | 1509.936 | 1509935632.7
1.59 | 1510.531 | 1510531055.5
1.595 | 1511.125 | 1511124914.5
1.6 | 1511.717 | 1511717218.5
1.605 | 1512.308 | 1512307976.3
1.61 | 1512.897 | 1512897196.6
1.615 | 1513.485 | 1513484888.0
1.62 | 1514.071 | 1514071059.1
1.625 | 1514.656 | 1514655718.4
1.63 | 1515.239 | 1515238874.4
1.635 | 1515.821 | 1515820535.2
1.64 | 1516.401 | 1516400709.4
1.645 | 1516.979 | 1516979404.9
1.65 | 1517.557 | 1517556630.1
1.655 | 1518.132 | 1518132392.9
1.66 | 1518.707 | 1518706701.3
1.665 | 1519.28 | 1519279563.3
1.67 | 1519.851 | 1519850986.8
1.675 | 1520.421 | 1520420979.5
1.68 | 1520.99 | 1520989549.2
1.685 | 1521.557 | 1521556703.5
1.69 | 1522.122 | 1522122450.1
1.695 | 1522.687 | 1522686796.5
1.7 | 1523.25 | 1523249750.2
1.71 | 1524.372 | 1524371509.1
1.72 | 1525.488 | 1525487785.4
1.73 | 1526.599 | 1526598636.9
1.74 | 1527.704 | 1527704120.3
1.75 | 1528.804 | 1528804291.5
1.76 | 1529.899 | 1529899205.5
1.77 | 1530.989 | 1530988916.3
1.78 | 1532.073 | 1532073477.2
1.79 | 1533.153 | 1533152940.7
1.8 | 1534.227 | 1534227358.3
1.81 | 1535.297 | 1535296780.9
1.82 | 1536.361 | 1536361258.4
1.83 | 1537.421 | 1537420840.1
1.84 | 1538.476 | 1538475574.6
1.85 | 1539.526 | 1539525509.6
1.86 | 1540.571 | 1540570692.1
1.87 | 1541.611 | 1541611168.5
1.88 | 1542.647 | 1542646984.5
1.89 | 1543.678 | 1543678184.9
1.9 | 1544.705 | 1544704814.2
1.91 | 1545.727 | 1545726916.0
1.92 | 1546.745 | 1546744533.3
1.93 | 1547.758 | 1547757708.4
1.94 | 1548.766 | 1548766483.3
1.95 | 1549.771 | 1549770899.0
1.96 | 1550.771 | 1550770996.2
1.97 | 1551.767 | 1551766814.8
1.98 | 1552.758 | 1552758394.4
1.99 | 1553.746 | 1553745773.7
2 | 1554.729 | 1554728991.2
2.02 | 1556.683 | 1556683091.3
2.04 | 1558.621 | 1558620990.8
2.06 | 1560.543 | 1560542977.9
2.08 | 1562.449 | 1562449332.8
2.1 | 1564.34 | 1564340328.3
2.12 | 1566.216 | 1566216229.9
2.14 | 1568.077 | 1568077296.1
2.16 | 1569.924 | 1569923778.8
2.18 | 1571.756 | 1571755923.1
2.2 | 1573.574 | 1573573968.0
2.22 | 1575.378 | 1575378146.4
2.24 | 1577.169 | 1577168685.4
2.26 | 1578.946 | 1578945806.3
2.28 | 1580.71 | 1580709725.0
2.3 | 1582.461 | 1582460652.1
2.32 | 1584.199 | 1584198793.0
2.34 | 1585.924 | 1585924348.3
2.36 | 1587.638 | 1587637513.6
2.38 | 1589.338 | 1589338480.1
2.4 | 1591.027 | 1591027434.3
2.42 | 1592.705 | 1592704558.4
2.44 | 1594.37 | 1594370030.4
2.46 | 1596.024 | 1596024024.3
2.48 | 1597.667 | 1597666710.0
2.5 | 1599.298 | 1599298253.6
2.52 | 1600.919 | 1600918817.5
2.54 | 1602.529 | 1602528560.4
2.56 | 1604.128 | 1604127637.8
2.58 | 1605.716 | 1605716201.3
2.6 | 1607.294 | 1607294399.6
2.62 | 1608.862 | 1608862378.1
2.64 | 1610.42 | 1610420279.0
2.66 | 1611.968 | 1611968241.6
2.68 | 1613.506 | 1613506402.1
2.7 | 1615.035 | 1615034893.9
2.72 | 1616.554 | 1616553847.8
2.74 | 1618.063 | 1618063391.7
2.76 | 1619.564 | 1619563650.9
2.78 | 1621.055 | 1621054748.3
2.8 | 1622.537 | 1622536804.2
2.82 | 1624.01 | 1624009936.4
2.84 | 1625.474 | 1625474260.5
2.86 | 1626.93 | 1626929889.8
2.88 | 1628.377 | 1628376935.3
2.9 | 1629.816 | 1629815505.9
2.92 | 1631.246 | 1631245708.4
2.94 | 1632.668 | 1632667647.4
2.96 | 1634.081 | 1634081425.7
2.98 | 1635.487 | 1635487144.1
3 | 1636.885 | 1636884901.4