## Sheet1
displacement,mm | force,kN | force,N
0 | 0.00322984 | 3.22984
0.0310005 | 1.11364 | 1113.64
0.0620038 | 2.24424 | 2244.24
0.0929936 | 3.42934 | 3429.34
0.124006 | 4.39928 | 4399.28
0.155041 | 4.85692 | 4856.92
0.186012 | 4.99645 | 4996.45
0.216989 | 5.00096 | 5000.96
0.247965 | 4.99836 | 4998.36
0.278893 | 4.99317 | 4993.17
0.309818 | 4.98634 | 4986.34
0.340743 | 4.97595 | 4975.95
0.371668 | 4.96648 | 4966.48
0.402593 | 4.95327 | 4953.27
0.433518 | 4.94119 | 4941.19
0.464443 | 4.92625 | 4926.25
0.495368 | 4.91114 | 4911.14
0.526293 | 4.89492 | 4894.92
0.557218 | 4.877 | 4877
0.588143 | 4.85787 | 4857.87
0.619185 | 4.83798 | 4837.98
0.650358 | 4.81685 | 4816.85
0.68153 | 4.79529 | 4795.29
0.712707 | 4.77292 | 4772.92
0.74388 | 4.74922 | 4749.22
0.775057 | 4.72442 | 4724.42
0.806229 | 4.69802 | 4698.02
0.837402 | 4.67073 | 4670.73
0.868579 | 4.64204 | 4642.04
0.899752 | 4.61157 | 4611.57
0.930924 | 4.57946 | 4579.46
0.962101 | 4.54497 | 4544.97
0.993274 | 4.50886 | 4508.86
1.02438 | 4.47058 | 4470.58
1.05536 | 4.43045 | 4430.45
1.08634 | 4.38816 | 4388.16
1.11735 | 4.3438 | 4343.8
1.14838 | 4.2971 | 4297.1
1.17937 | 4.24833 | 4248.33
1.21036 | 4.1975 | 4197.5
1.24148 | 4.1446 | 4144.6
1.27241 | 4.09033 | 4090.33
1.30351 | 4.03406 | 4034.06
1.33435 | 3.97687 | 3976.87
1.3655 | 3.91799 | 3917.99
1.39637 | 3.85869 | 3858.69
1.42756 | 3.79782 | 3797.82
1.45842 | 3.73704 | 3737.04
1.48948 | 3.67551 | 3675.51
1.52044 | 3.61407 | 3614.07
1.55139 | 3.55263 | 3552.63
1.58251 | 3.49128 | 3491.28
1.6132 | 3.43137 | 3431.37
1.64455 | 3.37087 | 3370.87
1.6753 | 3.31249 | 3312.49
1.70645 | 3.2542 | 3254.2
1.73753 | 3.19713 | 3197.13
1.76806 | 3.14228 | 3142.28
1.79959 | 3.0869 | 3086.9
1.83056 | 3.03398 | 3033.98
1.86117 | 2.98301 | 2983.01
1.89259 | 2.93219 | 2932.19
1.92348 | 2.88412 | 2884.12
1.95404 | 2.83812 | 2838.12
1.98566 | 2.79241 | 2792.41
2.01652 | 2.74913 | 2749.13
2.04664 | 2.70801 | 2708.01
2.07801 | 2.6672 | 2667.2
2.10842 | 2.62867 | 2628.67
2.13908 | 2.59126 | 2591.26
2.1698 | 2.5553 | 2555.3
2.20052 | 2.52182 | 2521.82
2.23124 | 2.48993 | 2489.93
2.26226 | 2.45879 | 2458.79
2.29335 | 2.42867 | 2428.67
2.32443 | 2.39966 | 2399.66
2.35552 | 2.37196 | 2371.96
2.38583 | 2.35224 | 2352.24
2.41723 | 2.33622 | 2336.22
2.44706 | 2.33167 | 2331.67
2.47647 | 2.32763 | 2327.63
2.50975 | 2.32225 | 2322.25
2.54303 | 2.31561 | 2315.61
2.57631 | 2.30816 | 2308.16
2.60959 | 2.30065 | 2300.65
2.64075 | 2.2931 | 2293.1
2.67147 | 2.28126 | 2281.26
2.70219 | 2.27349 | 2273.49
2.73291 | 2.264 | 2264
2.76363 | 2.25332 | 2253.32
2.79435 | 2.24471 | 2244.71
2.82507 | 2.23568 | 2235.68
2.85579 | 2.22471 | 2224.71
2.88408 | 2.2122 | 2212.2
2.91224 | 2.20348 | 2203.48
2.9404 | 2.19418 | 2194.18
2.96856 | 2.1832 | 2183.2
2.99672 | 2.17372 | 2173.72
3.02956 | 2.16453 | 2164.53
3.06476 | 2.1507 | 2150.7
3.09996 | 2.1402 | 2140.2