## Sheet1
strain,- | stress,MPa | stress,Pa
0 | 51.89388 | 51893881.1
0.002 | 293.9352 | 293935221.9
0.004 | 364.5875 | 364587464.2
0.006 | 385.8005 | 385800490.9
0.008 | 392.7505 | 392750486.9
0.01 | 395.584 | 395584002.5
0.012 | 397.2279 | 397227855.0
0.014 | 398.5263 | 398526346.0
0.016 | 399.7231 | 399723077.3
0.018 | 400.8884 | 400888376.9
0.02 | 402.0426 | 402042589.2
0.022 | 403.1916 | 403191637.7
0.024 | 404.3373 | 404337283.6
0.026 | 405.4801 | 405480085.0
0.028 | 406.6203 | 406620250.2
0.03 | 407.7579 | 407757884.5
0.032 | 408.8931 | 408893061.5
0.034 | 410.0258 | 410025843.5
0.036 | 411.1563 | 411156287.9
0.038 | 412.2844 | 412284448.7
0.04 | 413.4104 | 413410377.6
0.042 | 414.5341 | 414534123.9
0.044 | 415.6557 | 415655735.0
0.046 | 416.7753 | 416775256.3
0.048 | 417.8927 | 417892731.3
0.05 | 419.0082 | 419008201.8
0.052 | 420.1217 | 420121708.2
0.054 | 421.2333 | 421233289.2
0.056 | 422.343 | 422342982.1
0.058 | 423.4508 | 423450822.9
0.06 | 424.5568 | 424556846.1
0.062 | 425.6611 | 425661085.3
0.064 | 426.7636 | 426763572.7
0.066 | 427.8643 | 427864339.5
0.068 | 428.9634 | 428963415.9
0.07 | 430.0608 | 430060831.0
0.072 | 431.1566 | 431156613.0
0.074 | 432.2508 | 432250789.1
0.076 | 433.3434 | 433343386.0
0.078 | 434.4344 | 434434429.0
0.08 | 435.5239 | 435523943.2
0.082 | 436.612 | 436611952.5
0.084 | 437.6985 | 437698480.4
0.086 | 438.7835 | 438783549.5
0.088 | 439.8672 | 439867181.9
0.09 | 440.9494 | 440949399.0
0.092 | 442.0302 | 442030221.6
0.094 | 443.1097 | 443109669.8
0.096 | 444.1878 | 444187763.4
0.098 | 445.2645 | 445264521.6
0.1 | 446.34 | 446339962.9
0.102 | 447.4141 | 447414105.4
0.104 | 448.487 | 448486967.0
0.106 | 449.5586 | 449558564.7
0.108 | 450.6289 | 450628915.3
0.11 | 451.698 | 451698035.2
0.112 | 452.7659 | 452765940.4
0.114 | 453.8326 | 453832646.4
0.116 | 454.8982 | 454898168.4
0.118 | 455.9625 | 455962521.2
0.12 | 457.0257 | 457025719.3
0.122 | 458.0878 | 458087776.8
0.124 | 459.1487 | 459148707.4
0.126 | 460.2085 | 460208524.8
0.128 | 461.2672 | 461267242.1
0.13 | 462.3249 | 462324872.1
0.132 | 463.3814 | 463381427.6
0.134 | 464.4369 | 464436920.7
0.136 | 465.4914 | 465491363.5
0.138 | 466.5448 | 466544767.9
0.14 | 467.5971 | 467597145.4
0.142 | 468.6485 | 468648507.3
0.144 | 469.6989 | 469698864.6
0.146 | 470.7482 | 470748228.3
0.148 | 471.7966 | 471796608.9
0.15 | 472.844 | 472844016.8
0.152 | 473.8905 | 473890462.2
0.154 | 474.936 | 474935955.2
0.156 | 475.9805 | 475980505.5
0.158 | 477.0241 | 477024122.7
0.16 | 478.0668 | 478066816.2
0.162 | 479.1086 | 479108595.3
0.164 | 480.1495 | 480149469.0
0.166 | 481.1894 | 481189446.3
0.168 | 482.2285 | 482228535.9
0.17 | 483.2667 | 483266746.2
0.172 | 484.3041 | 484304085.9
0.174 | 485.3406 | 485340563.0
0.176 | 486.3762 | 486376185.7
0.178 | 487.411 | 487410962.0
0.18 | 488.4449 | 488444899.7
0.182 | 489.478 | 489478006.5
0.184 | 490.5103 | 490510289.9
0.186 | 491.5418 | 491541757.4
0.188 | 492.5724 | 492572416.3
0.19 | 493.6023 | 493602273.7
0.192 | 494.6313 | 494631336.7
0.194 | 495.6596 | 495659612.1
0.196 | 496.6871 | 496687107.0
0.198 | 497.7138 | 497713827.8
0.2 | 498.7398 | 498739781.4
0.202 | 499.765 | 499764974.0
0.204 | 500.7894 | 500789412.2
0.206 | 501.8131 | 501813102.2
0.208 | 502.8361 | 502836050.1
0.21 | 503.8583 | 503858262.2
0.212 | 504.8797 | 504879744.3
0.214 | 505.9005 | 505900502.4
0.216 | 506.9205 | 506920542.3
0.218 | 507.9399 | 507939869.7
0.22 | 508.9585 | 508958490.3
0.222 | 509.9764 | 509976409.5
0.224 | 510.9936 | 510993632.9
0.226 | 512.0102 | 512010165.9
0.228 | 513.026 | 513026013.7
0.23 | 514.0412 | 514041181.6
0.232 | 515.0557 | 515055674.7
0.234 | 516.0695 | 516069498.2
0.236 | 517.0827 | 517082657.0
0.238 | 518.0952 | 518095156.1
0.24 | 519.107 | 519107000.3
0.242 | 520.1182 | 520118194.5
0.244 | 521.1287 | 521128743.3
0.246 | 522.1387 | 522138651.4
0.248 | 523.1479 | 523147923.5
0.25 | 524.1566 | 524156564.1
0.252 | 525.1646 | 525164577.6
0.254 | 526.172 | 526171968.5
0.256 | 527.1787 | 527178741.1
0.258 | 528.1849 | 528184899.8
0.26 | 529.1904 | 529190448.7
0.262 | 530.1954 | 530195392.1
0.264 | 531.1997 | 531199734.1
0.266 | 532.2035 | 532203478.8
0.268 | 533.2066 | 533206630.2
0.27 | 534.2092 | 534209192.2
0.272 | 535.2112 | 535211168.9
0.274 | 536.2126 | 536212564.0
0.276 | 537.2134 | 537213381.5
0.278 | 538.2136 | 538213625.0
0.28 | 539.2133 | 539213298.3
0.282 | 540.2124 | 540212405.2
0.284 | 541.2109 | 541210949.2
0.286 | 542.2089 | 542208933.9
0.288 | 543.2064 | 543206362.9
0.29 | 544.2032 | 544203239.8
0.292 | 545.1996 | 545199567.9
0.294 | 546.1954 | 546195350.6
0.296 | 547.1906 | 547190591.5
0.298 | 548.1853 | 548185293.8
0.3 | 549.1795 | 549179460.8
0.302 | 550.1731 | 550173095.8
0.304 | 551.1662 | 551166202.0
0.306 | 552.1588 | 552158782.7
0.308 | 553.1508 | 553150840.9
0.31 | 554.1424 | 554142379.8
0.312 | 555.1334 | 555133402.5
0.314 | 556.1239 | 556123912.0
0.316 | 557.1139 | 557113911.4
0.318 | 558.1034 | 558103403.5
0.32 | 559.0924 | 559092391.5
0.322 | 560.0809 | 560080878.1
0.324 | 561.0689 | 561068866.3
0.326 | 562.0564 | 562056358.9
0.328 | 563.0434 | 563043358.7
0.33 | 564.0299 | 564029868.6
0.332 | 565.0159 | 565015891.3
0.334 | 566.0014 | 566001429.5
0.336 | 566.9865 | 566986485.9
0.338 | 567.9711 | 567971063.2
0.34 | 568.9552 | 568955164.0
0.342 | 569.9388 | 569938791.0
0.344 | 570.9219 | 570921946.8
0.346 | 571.9046 | 571904633.8
0.348 | 572.8869 | 572886854.7
0.35 | 573.8686 | 573868612.0
0.352 | 574.8499 | 574849908.0
0.354 | 575.8307 | 575830745.4
0.356 | 576.8111 | 576811126.5
0.358 | 577.7911 | 577791053.8
0.36 | 578.7705 | 578770529.6
0.362 | 579.7496 | 579749556.2
0.364 | 580.7281 | 580728136.1
0.366 | 581.7063 | 581706271.6
0.368 | 582.684 | 582683964.8
0.37 | 583.6612 | 583661218.2
0.372 | 584.638 | 584638033.9
0.374 | 585.6144 | 585614414.1
0.376 | 586.5904 | 586590361.2
0.378 | 587.5659 | 587565877.2
0.38 | 588.541 | 588540964.3
0.382 | 589.5156 | 589515624.7
0.384 | 590.4899 | 590489860.5
0.386 | 591.4637 | 591463673.8
0.388 | 592.4371 | 592437066.6
0.39 | 593.41 | 593410041.0
0.392 | 594.3826 | 594382599.1
0.394 | 595.3547 | 595354742.9
0.396 | 596.3265 | 596326474.4
0.398 | 597.2978 | 597297795.6
0.4 | 598.2687 | 598268708.4
0.402 | 599.2392 | 599239214.8
0.404 | 600.2093 | 600209316.7
0.406 | 601.179 | 601179016.1
0.408 | 602.1483 | 602148314.8
0.41 | 603.1172 | 603117214.7
0.412 | 604.0857 | 604085717.8
0.414 | 605.0538 | 605053825.7
0.416 | 606.0215 | 606021540.4
0.418 | 606.9889 | 606988863.7
0.42 | 607.9558 | 607955797.4
0.422 | 608.9223 | 608922343.2
0.424 | 609.8885 | 609888502.9
0.426 | 610.8543 | 610854278.3
0.428 | 611.8197 | 611819671.2
0.43 | 612.7847 | 612784683.1
0.432 | 613.7493 | 613749315.9
0.434 | 614.7136 | 614713571.2
0.436 | 615.6775 | 615677450.8
0.438 | 616.641 | 616640956.2
0.44 | 617.6041 | 617604089.1
0.442 | 618.5669 | 618566851.2
0.444 | 619.5292 | 619529244.1
0.446 | 620.4913 | 620491269.3
0.448 | 621.4529 | 621452928.6
0.45 | 622.4142 | 622414223.4
0.452 | 623.3752 | 623375155.3
0.454 | 624.3357 | 624335726.0
0.456 | 625.2959 | 625295936.9
0.458 | 626.2558 | 626255789.5
0.46 | 627.2153 | 627215285.5
0.462 | 628.1744 | 628174426.2
0.464 | 629.1332 | 629133213.2
0.466 | 630.0916 | 630091648.0
0.468 | 631.0497 | 631049732.0
0.47 | 632.0075 | 632007466.7
0.472 | 632.9649 | 632964853.6
0.474 | 633.9219 | 633921894.0
0.476 | 634.8786 | 634878589.4
0.478 | 635.8349 | 635834941.3
0.48 | 636.791 | 636790951.0
0.482 | 637.7466 | 637746619.9
0.484 | 638.7019 | 638701949.4
0.486 | 639.6569 | 639656940.8
0.488 | 640.6116 | 640611595.6
0.49 | 641.5659 | 641565915.0
0.492 | 642.5199 | 642519900.5
0.494 | 643.4736 | 643473553.3
0.496 | 644.4269 | 644426874.7
0.498 | 645.3799 | 645379866.1
0.5 | 646.3325 | 646332528.8
0.505 | 648.7128 | 648712755.6
0.51 | 651.091 | 651090955.8
0.515 | 653.4671 | 653467148.8
0.52 | 655.8414 | 655841353.7
0.525 | 658.2136 | 658213589.4
0.53 | 660.5839 | 660583874.3
0.535 | 662.9522 | 662952226.6
0.54 | 665.3187 | 665318664.2
0.545 | 667.6832 | 667683204.4
0.55 | 670.0459 | 670045864.6
0.555 | 672.4067 | 672406661.6
0.56 | 674.7656 | 674765612.0
0.565 | 677.1227 | 677122732.3
0.57 | 679.478 | 679478038.4
0.575 | 681.8315 | 681831546.2
0.58 | 684.1833 | 684183271.2
0.585 | 686.5332 | 686533228.7
0.59 | 688.8814 | 688881433.7
0.595 | 691.2279 | 691227901.0
0.6 | 693.5726 | 693572645.2
0.605 | 695.9157 | 695915680.5
0.61 | 698.257 | 698257021.2
0.615 | 700.5967 | 700596681.0
0.62 | 702.9347 | 702934673.7
0.625 | 705.271 | 705271012.7
0.63 | 707.6057 | 707605711.1
0.635 | 709.9388 | 709938782.2
0.64 | 712.2702 | 712270238.6
0.645 | 714.6001 | 714600093.1
0.65 | 716.9284 | 716928358.2
0.655 | 719.255 | 719255046.1
0.66 | 721.5802 | 721580168.9
0.665 | 723.9037 | 723903738.5
0.67 | 726.2258 | 726225766.7
0.675 | 728.5463 | 728546265.1
0.68 | 730.8652 | 730865245.1
0.685 | 733.1827 | 733182718.0
0.69 | 735.4987 | 735498694.8
0.695 | 737.8132 | 737813186.5
0.7 | 740.1262 | 740126203.9
0.705 | 742.4378 | 742437757.6
0.71 | 744.7479 | 744747858.1
0.715 | 747.0565 | 747056515.8
0.72 | 749.3637 | 749363740.8
0.725 | 751.6695 | 751669543.4
0.73 | 753.9739 | 753973933.3
0.735 | 756.2769 | 756276920.5
0.74 | 758.5785 | 758578514.5
0.745 | 760.8787 | 760878725.0
0.75 | 763.1776 | 763177561.3
0.755 | 765.475 | 765475032.8
0.76 | 767.7711 | 767771148.7
0.765 | 770.0659 | 770065918.0
0.77 | 772.3593 | 772359349.7
0.775 | 774.6515 | 774651452.6
0.78 | 776.9422 | 776942235.5
0.785 | 779.2317 | 779231706.9
0.79 | 781.5199 | 781519875.4
0.795 | 783.8067 | 783806749.4
0.8 | 786.0923 | 786092337.2
0.805 | 788.3766 | 788376646.9
0.81 | 790.6597 | 790659686.8
0.815 | 792.9415 | 792941464.8
0.82 | 795.222 | 795221988.8
0.825 | 797.5013 | 797501266.7
0.83 | 799.7793 | 799779306.1
0.835 | 802.0561 | 802056114.6
0.84 | 804.3317 | 804331700.0
0.845 | 806.6061 | 806606069.5
0.85 | 808.8792 | 808879230.5
0.855 | 811.1512 | 811151190.4
0.86 | 813.422 | 813421956.4
0.865 | 815.6915 | 815691535.5
0.87 | 817.9599 | 817959934.8
0.875 | 820.2272 | 820227161.2
0.88 | 822.4932 | 822493221.7
0.885 | 824.7581 | 824758123.0
0.89 | 827.0219 | 827021871.8
0.895 | 829.2845 | 829284474.9
0.9 | 831.5459 | 831545938.8
0.905 | 833.8063 | 833806270.0
0.91 | 836.0655 | 836065474.9
0.915 | 838.3236 | 838323560.0
0.92 | 840.5805 | 840580531.4
0.925 | 842.8364 | 842836395.5
0.93 | 845.0912 | 845091158.4
0.935 | 847.3448 | 847344826.2
0.94 | 849.5974 | 849597404.9
0.945 | 851.8489 | 851848900.6
0.95 | 854.0993 | 854099319.1
0.955 | 856.3487 | 856348666.2
0.96 | 858.5969 | 858596947.9
0.965 | 860.8442 | 860844169.7
0.97 | 863.0903 | 863090337.4
0.975 | 865.3355 | 865335456.5
0.98 | 867.5795 | 867579532.7
0.985 | 869.8226 | 869822571.4
0.99 | 872.0646 | 872064578.1
0.995 | 874.3056 | 874305558.2
1 | 876.5455 | 876545517.0
1.005 | 878.7845 | 878784459.8
1.01 | 881.0224 | 881022391.7
1.015 | 883.2593 | 883259318.1
1.02 | 885.4952 | 885495244.0
1.025 | 887.7302 | 887730174.6
1.03 | 889.9641 | 889964114.7
1.035 | 892.1971 | 892197069.5
1.04 | 894.429 | 894429043.9
1.045 | 896.66 | 896660042.7
1.05 | 898.8901 | 898890070.8
1.055 | 901.1191 | 901119132.9
1.06 | 903.3472 | 903347234.0
1.065 | 905.5744 | 905574378.5
1.07 | 907.8006 | 907800571.3
1.075 | 910.0258 | 910025816.8
1.08 | 912.2501 | 912250119.8
1.085 | 914.4735 | 914473484.7
1.09 | 916.6959 | 916695916.1
1.095 | 918.9174 | 918917418.3
1.1 | 921.138 | 921137995.8
1.105 | 923.3577 | 923357653.0
1.11 | 925.5764 | 925576394.2
1.115 | 927.7942 | 927794223.6
1.12 | 930.0111 | 930011145.6
1.125 | 932.2272 | 932227164.4
1.13 | 934.4423 | 934442284.0
1.135 | 936.6565 | 936656508.8
1.14 | 938.8698 | 938869842.8
1.145 | 941.0823 | 941082290.0
1.15 | 943.2939 | 943293854.5
1.155 | 945.5045 | 945504540.3
1.16 | 947.7144 | 947714351.4
1.165 | 949.9233 | 949923291.7
1.17 | 952.1314 | 952131365.1
1.175 | 954.3386 | 954338575.4
1.18 | 956.5449 | 956544926.5
1.185 | 958.7504 | 958750422.2
1.19 | 960.9551 | 960955066.2
1.195 | 963.1589 | 963158862.4
1.2 | 965.3618 | 965361814.3
1.205 | 967.5639 | 967563925.7
1.21 | 969.7652 | 969765200.2
1.215 | 971.9656 | 971965641.5
1.22 | 974.1653 | 974165253.0
1.225 | 976.364 | 976364038.5
1.23 | 978.562 | 978562001.3
1.235 | 980.7591 | 980759145.0
1.24 | 982.9555 | 982955473.0
1.245 | 985.151 | 985150988.9
1.25 | 987.3457 | 987345696.0
1.255 | 989.5396 | 989539597.6
1.26 | 991.7327 | 991732697.2
1.265 | 993.925 | 993924998.1
1.27 | 996.1165 | 996116503.6
1.275 | 998.3072 | 998307217.0
1.28 | 1000.497 | 1000497141.5
1.285 | 1002.686 | 1002686280.3
1.29 | 1004.875 | 1004874636.7
1.295 | 1007.062 | 1007062213.8
1.3 | 1009.249 | 1009249014.8
1.305 | 1011.435 | 1011435042.8
1.31 | 1013.62 | 1013620301.0
1.315 | 1015.805 | 1015804792.3
1.32 | 1017.989 | 1017988519.9
1.325 | 1020.171 | 1020171486.8
1.33 | 1022.354 | 1022353696.0
1.335 | 1024.535 | 1024535150.5
1.34 | 1026.716 | 1026715853.3
1.345 | 1028.896 | 1028895807.2
1.35 | 1031.075 | 1031075015.3
1.355 | 1033.253 | 1033253480.5
1.36 | 1035.431 | 1035431205.5
1.365 | 1037.608 | 1037608193.3
1.37 | 1039.784 | 1039784446.7
1.375 | 1041.96 | 1041959968.5
1.38 | 1044.135 | 1044134761.5
1.385 | 1046.309 | 1046308828.5
1.39 | 1048.482 | 1048482172.3
1.395 | 1050.655 | 1050654795.5
1.4 | 1052.827 | 1052826701.0
1.405 | 1054.998 | 1054997891.3
1.41 | 1057.168 | 1057168369.2
1.415 | 1059.338 | 1059338137.3
1.42 | 1061.507 | 1061507198.3
1.425 | 1063.676 | 1063675554.7
1.43 | 1065.843 | 1065843209.2
1.435 | 1068.01 | 1068010164.5
1.44 | 1070.176 | 1070176422.9
1.445 | 1072.342 | 1072341987.1
1.45 | 1074.507 | 1074506859.6
1.455 | 1076.671 | 1076671043.0
1.46 | 1078.835 | 1078834539.6
1.465 | 1080.997 | 1080997352.0
1.47 | 1083.159 | 1083159482.7
1.475 | 1085.321 | 1085320934.1
1.48 | 1087.482 | 1087481708.6
1.485 | 1089.642 | 1089641808.7
1.49 | 1091.801 | 1091801236.6
1.495 | 1093.96 | 1093959994.9
1.5 | 1096.118 | 1096118085.8
1.505 | 1098.276 | 1098275511.7
1.51 | 1100.432 | 1100432275.0
1.515 | 1102.588 | 1102588377.9
1.52 | 1104.744 | 1104743822.8
1.525 | 1106.899 | 1106898611.9
1.53 | 1109.053 | 1109052747.5
1.535 | 1111.206 | 1111206231.8
1.54 | 1113.359 | 1113359067.2
1.545 | 1115.511 | 1115511255.7
1.55 | 1117.663 | 1117662799.7
1.555 | 1119.814 | 1119813701.4
1.56 | 1121.964 | 1121963962.8
1.565 | 1124.114 | 1124113586.2
1.57 | 1126.263 | 1126262573.7
1.575 | 1128.411 | 1128410927.5
1.58 | 1130.559 | 1130558649.6
1.585 | 1132.706 | 1132705742.3
1.59 | 1134.852 | 1134852207.6
1.595 | 1136.998 | 1136998047.5
1.6 | 1139.143 | 1139143264.2
1.605 | 1141.288 | 1141287859.7
1.61 | 1143.432 | 1143431836.1
1.615 | 1145.575 | 1145575195.4
1.62 | 1147.718 | 1147717939.5
1.625 | 1149.86 | 1149860070.6
1.63 | 1152.002 | 1152001590.6
1.635 | 1154.143 | 1154142501.5
1.64 | 1156.283 | 1156282805.3
1.645 | 1158.423 | 1158422503.9
1.65 | 1160.562 | 1160561599.2
1.655 | 1162.7 | 1162700093.3
1.66 | 1164.838 | 1164837988.0
1.665 | 1166.975 | 1166975285.2
1.67 | 1169.112 | 1169111986.9
1.675 | 1171.248 | 1171248094.9
1.68 | 1173.384 | 1173383611.0
1.685 | 1175.519 | 1175518537.3
1.69 | 1177.653 | 1177652875.5
1.695 | 1179.787 | 1179786627.4
1.7 | 1181.92 | 1181919794.9
1.71 | 1186.184 | 1186184384.0
1.72 | 1190.447 | 1190446657.1
1.73 | 1194.707 | 1194706628.6
1.74 | 1198.964 | 1198964312.5
1.75 | 1203.22 | 1203219722.8
1.76 | 1207.473 | 1207472873.2
1.77 | 1211.724 | 1211723777.4
1.78 | 1215.972 | 1215972448.8
1.79 | 1220.219 | 1220218900.7
1.8 | 1224.463 | 1224463146.3
1.81 | 1228.705 | 1228705198.6
1.82 | 1232.945 | 1232945070.4
1.83 | 1237.183 | 1237182774.4
1.84 | 1241.418 | 1241418323.3
1.85 | 1245.652 | 1245651729.4
1.86 | 1249.883 | 1249883005.1
1.87 | 1254.112 | 1254112162.5
1.88 | 1258.339 | 1258339213.7
1.89 | 1262.564 | 1262564170.5
1.9 | 1266.787 | 1266787044.8
1.91 | 1271.008 | 1271007848.1
1.92 | 1275.227 | 1275226592.1
1.93 | 1279.443 | 1279443288.1
1.94 | 1283.658 | 1283657947.4
1.95 | 1287.871 | 1287870581.1
1.96 | 1292.081 | 1292081200.4
1.97 | 1296.29 | 1296289816.1
1.98 | 1300.496 | 1300496439.1
1.99 | 1304.701 | 1304701080.0
2 | 1308.904 | 1308903749.6
2.02 | 1317.303 | 1317303216.2
2.04 | 1325.695 | 1325694921.7
2.06 | 1334.079 | 1334078947.0
2.08 | 1342.455 | 1342455371.6
2.1 | 1350.824 | 1350824273.3
2.12 | 1359.186 | 1359185728.6
2.14 | 1367.54 | 1367539812.2
2.16 | 1375.887 | 1375886597.6
2.18 | 1384.226 | 1384226156.9
2.2 | 1392.559 | 1392558560.8
2.22 | 1400.884 | 1400883878.8
2.24 | 1409.202 | 1409202178.9
2.26 | 1417.514 | 1417513528.1
2.28 | 1425.818 | 1425817992.0
2.3 | 1434.116 | 1434115635.1
2.32 | 1442.407 | 1442406520.8
2.34 | 1450.691 | 1450690711.3
2.36 | 1458.968 | 1458968267.9
2.38 | 1467.239 | 1467239250.5
2.4 | 1475.504 | 1475503718.3
2.42 | 1483.762 | 1483761729.2
2.44 | 1492.013 | 1492013340.5
2.46 | 1500.259 | 1500258608.1
2.48 | 1508.498 | 1508497587.4
2.5 | 1516.73 | 1516730332.5
2.52 | 1524.957 | 1524956896.8
2.54 | 1533.177 | 1533177332.9
2.56 | 1541.392 | 1541391692.4
2.58 | 1549.6 | 1549600026.2
2.6 | 1557.802 | 1557802384.3
2.62 | 1565.999 | 1565998816.0
2.64 | 1574.189 | 1574189369.7
2.66 | 1582.374 | 1582374093.2
2.68 | 1590.553 | 1590553033.4
2.7 | 1598.726 | 1598726236.7
2.72 | 1606.894 | 1606893748.6
2.74 | 1615.056 | 1615055613.9
2.76 | 1623.212 | 1623211876.9
2.78 | 1631.363 | 1631362581.1
2.8 | 1639.508 | 1639507769.5
2.82 | 1647.647 | 1647647484.3
2.84 | 1655.782 | 1655781767.1
2.86 | 1663.911 | 1663910659.2
2.88 | 1672.034 | 1672034200.8
2.9 | 1680.152 | 1680152432.0
2.92 | 1688.265 | 1688265391.9
2.94 | 1696.373 | 1696373119.6
2.96 | 1704.476 | 1704475653.0
2.98 | 1712.573 | 1712573030.1
3 | 1720.665 | 1720665287.8