## Sheet1
displacement,mm | force,kN | force,N
0 | 0.00322984 | 3.22984
0.0310005 | 1.11364 | 1113.64
0.0620038 | 2.24424 | 2244.24
0.0929936 | 3.42934 | 3429.34
0.124006 | 4.39985 | 4399.85
0.155041 | 5.63424 | 5634.24
0.186012 | 6.66759 | 6667.59
0.216989 | 7.86267 | 7862.67
0.247923 | 8.92058 | 8920.58
0.278848 | 10.0216 | 10021.6
0.309778 | 11.1417 | 11141.7
0.340703 | 11.8168 | 11816.8
0.371628 | 12.3702 | 12370.2
0.402553 | 12.8138 | 12813.8
0.433478 | 12.8679 | 12867.9
0.464403 | 12.877 | 12877
0.495328 | 12.865 | 12865
0.526253 | 12.8502 | 12850.2
0.557178 | 12.8305 | 12830.5
0.588103 | 12.8071 | 12807.1
0.619145 | 12.7786 | 12778.6
0.650318 | 12.7454 | 12745.4
0.68149 | 12.7063 | 12706.3
0.712667 | 12.6632 | 12663.2
0.74384 | 12.6175 | 12617.5
0.775017 | 12.569 | 12569
0.80619 | 12.5182 | 12518.2
0.837362 | 12.4651 | 12465.1
0.868539 | 12.4099 | 12409.9
0.899712 | 12.3523 | 12352.3
0.930884 | 12.291 | 12291
0.962061 | 12.2268 | 12226.8
0.993234 | 12.1594 | 12159.4
1.02455 | 12.0882 | 12088.2
1.05593 | 12.0139 | 12013.9
1.08731 | 11.9347 | 11934.7
1.11869 | 11.8502 | 11850.2
1.15007 | 11.759 | 11759
1.18145 | 11.6614 | 11661.4
1.21256 | 11.5572 | 11557.2
1.24374 | 11.4454 | 11445.4
1.27455 | 11.3271 | 11327.1
1.30573 | 11.2001 | 11200.1
1.33666 | 11.0654 | 11065.4
1.36769 | 10.9236 | 10923.6
1.39872 | 10.7738 | 10773.8
1.42961 | 10.6178 | 10617.8
1.46075 | 10.4534 | 10453.4
1.49157 | 10.2847 | 10284.7
1.52275 | 10.1075 | 10107.5
1.55365 | 9.92677 | 9926.77
1.58474 | 9.74108 | 9741.08
1.61572 | 9.55125 | 9551.25
1.64666 | 9.35901 | 9359.01
1.67773 | 9.16366 | 9163.66
1.70871 | 8.96896 | 8968.96
1.73975 | 8.77439 | 8774.39
1.77077 | 8.5813 | 8581.3
1.80161 | 8.39114 | 8391.14
1.83282 | 8.20157 | 8201.57
1.86337 | 8.01861 | 8018.61
1.89483 | 7.83432 | 7834.32
1.92566 | 7.65777 | 7657.77
1.95667 | 7.48532 | 7485.32
1.98791 | 7.31789 | 7317.89
2.01828 | 7.16159 | 7161.59
2.04954 | 7.00893 | 7008.93
2.08091 | 6.86505 | 6865.05
2.11103 | 6.73065 | 6730.65
2.14275 | 6.59933 | 6599.33
2.17373 | 6.47585 | 6475.85
2.20413 | 6.36072 | 6360.72
2.23584 | 6.24848 | 6248.48
2.26672 | 6.14204 | 6142.04
2.29744 | 6.04247 | 6042.47
2.32835 | 5.94853 | 5948.53
2.3596 | 5.85367 | 5853.67
2.39115 | 5.77236 | 5772.36
2.42315 | 5.69199 | 5691.99
2.45515 | 5.61362 | 5613.62
2.48715 | 5.53746 | 5537.46
2.5185 | 5.4818 | 5481.8
2.55178 | 5.46291 | 5462.91
2.58411 | 5.45545 | 5455.45
2.61483 | 5.43928 | 5439.28
2.64555 | 5.42055 | 5420.55
2.67627 | 5.40109 | 5401.09
2.70699 | 5.37934 | 5379.34
2.73771 | 5.35016 | 5350.16
2.76729 | 5.32993 | 5329.93
2.79545 | 5.30162 | 5301.62
2.82361 | 5.276 | 5276
2.85177 | 5.24957 | 5249.57
2.88022 | 5.22269 | 5222.69
2.91542 | 5.19054 | 5190.54
2.95062 | 5.14035 | 5140.35
2.98458 | 5.11579 | 5115.79
3.01658 | 5.08238 | 5082.38
3.04858 | 5.05309 | 5053.09
3.08058 | 4.84476 | 4844.76
3.11258 | 4.8668 | 4866.8