## Sheet1
displacement,mm | force,kN | force,N
0 | 0.00322984 | 3.22984
0.0310005 | 1.11364 | 1113.64
0.0620038 | 2.24424 | 2244.24
0.0929936 | 3.42934 | 3429.34
0.124006 | 4.39038 | 4390.38
0.155041 | 5.34166 | 5341.66
0.186012 | 6.09561 | 6095.61
0.216989 | 6.91253 | 6912.53
0.247919 | 7.60303 | 7603.03
0.278844 | 8.26792 | 8267.92
0.309787 | 8.89196 | 8891.96
0.340712 | 9.44617 | 9446.17
0.371637 | 9.94083 | 9940.83
0.402562 | 10.3903 | 10390.3
0.433487 | 10.8049 | 10804.9
0.464408 | 11.0499 | 11049.9
0.495333 | 11.1941 | 11194.1
0.526258 | 11.1907 | 11190.7
0.557183 | 11.1537 | 11153.7
0.588108 | 11.1096 | 11109.6
0.61915 | 11.0625 | 11062.5
0.650327 | 11.013 | 11013
0.6815 | 10.9612 | 10961.2
0.712672 | 10.9043 | 10904.3
0.743849 | 10.8412 | 10841.2
0.775022 | 10.7758 | 10775.8
0.806194 | 10.7027 | 10702.7
0.837371 | 10.6263 | 10626.3
0.868544 | 10.546 | 10546
0.899716 | 10.4587 | 10458.7
0.930893 | 10.3704 | 10370.4
0.962066 | 10.2717 | 10271.7
0.993243 | 10.1732 | 10173.2
1.02426 | 10.0656 | 10065.6
1.05523 | 9.9565 | 9956.5
1.0862 | 9.84047 | 9840.47
1.11717 | 9.71938 | 9719.38
1.14813 | 9.59547 | 9595.47
1.17912 | 1.40488 | 1404.88
1.20997 | 5.61965 | 5619.65
1.24069 | 8.85852 | 8858.52
1.27121 | 8.66873 | 8668.73
1.30267 | 8.88896 | 8888.96
1.33361 | 9.09789 | 9097.89
1.36444 | 8.95308 | 8953.08
1.39564 | 8.70351 | 8703.51
1.42641 | 8.47752 | 8477.52
1.45768 | 8.38428 | 8384.28
1.48908 | 8.21584 | 8215.84
1.52013 | 7.9938 | 7993.8
1.55118 | 7.91052 | 7910.52
1.58222 | 7.78364 | 7783.64
1.61304 | 7.59689 | 7596.89
1.64431 | 7.32251 | 7322.51
1.67496 | 7.19246 | 7192.46
1.70627 | 7.05746 | 7057.46
1.73701 | 6.95767 | 6957.67
1.76817 | 6.78668 | 6786.68
1.79916 | 6.62752 | 6627.52
1.82999 | 6.48511 | 6485.11
1.86137 | 6.41569 | 6415.69
1.89211 | 6.30673 | 6306.73
1.92319 | 6.18113 | 6181.13
1.95436 | 6.04955 | 6049.55
1.98493 | 5.97665 | 5976.65
2.01616 | 5.91259 | 5912.59
2.04693 | 5.80038 | 5800.38
2.07769 | 5.72376 | 5723.76
2.10882 | 5.64167 | 5641.67
2.1399 | 5.58882 | 5588.82
2.17097 | 5.49521 | 5495.21
2.20196 | 5.44919 | 5449.19
2.23265 | 5.36268 | 5362.68
2.26413 | 5.31346 | 5313.46
2.2956 | 5.23516 | 5235.16
2.32595 | 5.19875 | 5198.75
2.35601 | 5.14767 | 5147.67
2.388 | 5.09584 | 5095.84
2.41998 | 5.02398 | 5023.98
2.45055 | 4.98862 | 4988.62
2.48042 | 4.94227 | 4942.27
2.51031 | 4.87362 | 4873.62
2.54014 | 4.81835 | 4818.35
2.56831 | 4.85228 | 4852.28
2.59935 | 4.84364 | 4843.64
2.63453 | 4.80324 | 4803.24
2.66973 | 4.81711 | 4817.11
2.70226 | 4.77995 | 4779.95
2.73426 | 4.75192 | 4751.92
2.76626 | 4.7511 | 4751.1
2.79826 | 4.73168 | 4731.68
2.83026 | 4.71779 | 4717.79
2.86226 | 4.6879 | 4687.9
2.89426 | 4.6549 | 4654.9
2.92626 | 4.63254 | 4632.54
2.95536 | 4.59342 | 4593.42
2.98416 | 4.55175 | 4551.75
3.01296 | 4.52033 | 4520.33
3.04176 | 4.5404 | 4540.4
3.07056 | 4.48086 | 4480.86
3.09936 | 4.46085 | 4460.85