## Sheet1
strain,- | stress,MPa | stress,Pa
0 | 952.0596 | 952059594.6
0.002 | 1289.93 | 1289929747.5
0.004 | 1356.744 | 1356743629.0
0.006 | 1370.424 | 1370424034.0
0.008 | 1373.684 | 1373684487.8
0.01 | 1374.897 | 1374897111.6
0.012 | 1375.703 | 1375703028.1
0.014 | 1376.424 | 1376424060.9
0.016 | 1377.123 | 1377123440.7
0.018 | 1377.814 | 1377813705.4
0.02 | 1378.497 | 1378497450.3
0.022 | 1379.175 | 1379175315.4
0.024 | 1379.848 | 1379847551.6
0.026 | 1380.514 | 1380514327.4
0.028 | 1381.176 | 1381175790.2
0.03 | 1381.832 | 1381832078.2
0.032 | 1382.483 | 1382483323.0
0.034 | 1383.13 | 1383129650.6
0.036 | 1383.771 | 1383771181.6
0.038 | 1384.408 | 1384408031.9
0.04 | 1385.04 | 1385040312.4
0.042 | 1385.668 | 1385668129.9
0.044 | 1386.292 | 1386291587.0
0.046 | 1386.911 | 1386910782.0
0.048 | 1387.526 | 1387525810.1
0.05 | 1388.137 | 1388136762.3
0.052 | 1388.744 | 1388743726.9
0.054 | 1389.347 | 1389346788.5
0.056 | 1389.946 | 1389946028.9
0.058 | 1390.542 | 1390541527.1
0.06 | 1391.133 | 1391133359.2
0.062 | 1391.722 | 1391721598.9
0.064 | 1392.306 | 1392306317.3
0.066 | 1392.888 | 1392887583.1
0.068 | 1393.465 | 1393465462.8
0.07 | 1394.04 | 1394040020.9
0.072 | 1394.611 | 1394611319.6
0.074 | 1395.179 | 1395179419.3
0.076 | 1395.744 | 1395744378.5
0.078 | 1396.306 | 1396306253.9
0.08 | 1396.865 | 1396865100.5
0.082 | 1397.421 | 1397420971.5
0.084 | 1397.974 | 1397973918.9
0.086 | 1398.524 | 1398523992.7
0.088 | 1399.071 | 1399071241.8
0.09 | 1399.616 | 1399615713.6
0.092 | 1400.157 | 1400157454.2
0.094 | 1400.697 | 1400696508.4
0.096 | 1401.233 | 1401232919.8
0.098 | 1401.767 | 1401766730.6
0.1 | 1402.298 | 1402297982.2
0.102 | 1402.827 | 1402826714.7
0.104 | 1403.353 | 1403352967.1
0.106 | 1403.877 | 1403876777.6
0.108 | 1404.398 | 1404398183.1
0.11 | 1404.917 | 1404917219.9
0.112 | 1405.434 | 1405433923.2
0.114 | 1405.948 | 1405948327.2
0.116 | 1406.46 | 1406460465.5
0.118 | 1406.97 | 1406970370.8
0.12 | 1407.478 | 1407478074.9
0.122 | 1407.984 | 1407983609.0
0.124 | 1408.487 | 1408487003.4
0.126 | 1408.988 | 1408988287.7
0.128 | 1409.487 | 1409487491.1
0.13 | 1409.985 | 1409984641.7
0.132 | 1410.48 | 1410479767.2
0.134 | 1410.973 | 1410972894.7
0.136 | 1411.464 | 1411464050.5
0.138 | 1411.953 | 1411953260.5
0.14 | 1412.441 | 1412440549.9
0.142 | 1412.926 | 1412925943.6
0.144 | 1413.409 | 1413409465.5
0.146 | 1413.891 | 1413891139.5
0.148 | 1414.371 | 1414370988.7
0.15 | 1414.849 | 1414849035.6
0.152 | 1415.325 | 1415325302.6
0.154 | 1415.8 | 1415799811.3
0.156 | 1416.273 | 1416272583.1
0.158 | 1416.744 | 1416743638.7
0.16 | 1417.213 | 1417212998.6
0.162 | 1417.681 | 1417680682.9
0.164 | 1418.147 | 1418146711.2
0.166 | 1418.611 | 1418611102.6
0.168 | 1419.074 | 1419073876.1
0.17 | 1419.535 | 1419535050.1
0.172 | 1419.995 | 1419994642.9
0.174 | 1420.453 | 1420452672.1
0.176 | 1420.909 | 1420909155.2
0.178 | 1421.364 | 1421364109.4
0.18 | 1421.818 | 1421817551.4
0.182 | 1422.269 | 1422269497.9
0.184 | 1422.72 | 1422719964.8
0.186 | 1423.169 | 1423168968.2
0.188 | 1423.617 | 1423616523.7
0.19 | 1424.063 | 1424062646.6
0.192 | 1424.507 | 1424507351.9
0.194 | 1424.951 | 1424950654.4
0.196 | 1425.393 | 1425392568.6
0.198 | 1425.833 | 1425833109.0
0.2 | 1426.272 | 1426272289.3
0.202 | 1426.71 | 1426710123.5
0.204 | 1427.147 | 1427146625.1
0.206 | 1427.582 | 1427581807.4
0.208 | 1428.016 | 1428015683.6
0.21 | 1428.448 | 1428448266.4
0.212 | 1428.88 | 1428879568.5
0.214 | 1429.31 | 1429309602.5
0.216 | 1429.738 | 1429738380.5
0.218 | 1430.166 | 1430165914.6
0.22 | 1430.592 | 1430592216.7
0.222 | 1431.017 | 1431017298.4
0.224 | 1431.441 | 1431441171.2
0.226 | 1431.864 | 1431863846.3
0.228 | 1432.285 | 1432285335.0
0.23 | 1432.706 | 1432705648.2
0.232 | 1433.125 | 1433124796.6
0.234 | 1433.543 | 1433542790.8
0.236 | 1433.96 | 1433959641.3
0.238 | 1434.375 | 1434375358.4
0.24 | 1434.79 | 1434789952.1
0.242 | 1435.203 | 1435203432.6
0.244 | 1435.616 | 1435615809.5
0.246 | 1436.027 | 1436027092.6
0.248 | 1436.437 | 1436437291.4
0.25 | 1436.846 | 1436846415.4
0.252 | 1437.254 | 1437254473.7
0.254 | 1437.661 | 1437661475.5
0.256 | 1438.067 | 1438067429.8
0.258 | 1438.472 | 1438472345.4
0.26 | 1438.876 | 1438876231.1
0.262 | 1439.279 | 1439279095.6
0.264 | 1439.681 | 1439680947.2
0.266 | 1440.082 | 1440081794.4
0.268 | 1440.482 | 1440481645.4
0.27 | 1440.881 | 1440880508.3
0.272 | 1441.278 | 1441278391.3
0.274 | 1441.675 | 1441675302.2
0.276 | 1442.071 | 1442071248.7
0.278 | 1442.466 | 1442466238.7
0.28 | 1442.86 | 1442860279.8
0.282 | 1443.253 | 1443253379.3
0.284 | 1443.646 | 1443645544.8
0.286 | 1444.037 | 1444036783.5
0.288 | 1444.427 | 1444427102.6
0.29 | 1444.817 | 1444816509.3
0.292 | 1445.205 | 1445205010.5
0.294 | 1445.593 | 1445592613.2
0.296 | 1445.979 | 1445979324.2
0.298 | 1446.365 | 1446365150.2
0.3 | 1446.75 | 1446750098.0
0.302 | 1447.134 | 1447134174.1
0.304 | 1447.517 | 1447517385.0
0.306 | 1447.9 | 1447899737.0
0.308 | 1448.281 | 1448281236.7
0.31 | 1448.662 | 1448661890.1
0.312 | 1449.042 | 1449041703.5
0.314 | 1449.421 | 1449420682.9
0.316 | 1449.799 | 1449798834.5
0.318 | 1450.176 | 1450176164.1
0.32 | 1450.553 | 1450552677.6
0.322 | 1450.928 | 1450928380.8
0.324 | 1451.303 | 1451303279.6
0.326 | 1451.677 | 1451677379.4
0.328 | 1452.051 | 1452050686.0
0.33 | 1452.423 | 1452423204.9
0.332 | 1452.795 | 1452794941.5
0.334 | 1453.166 | 1453165901.3
0.336 | 1453.536 | 1453536089.6
0.338 | 1453.906 | 1453905511.7
0.34 | 1454.274 | 1454274172.7
0.342 | 1454.642 | 1454642078.0
0.344 | 1455.009 | 1455009232.5
0.346 | 1455.376 | 1455375641.2
0.348 | 1455.741 | 1455741309.3
0.35 | 1456.106 | 1456106241.6
0.352 | 1456.47 | 1456470443.0
0.354 | 1456.834 | 1456833918.3
0.356 | 1457.197 | 1457196672.3
0.358 | 1457.559 | 1457558709.6
0.36 | 1457.92 | 1457920035.0
0.362 | 1458.281 | 1458280653.1
0.364 | 1458.641 | 1458640568.4
0.366 | 1459 | 1458999785.4
0.368 | 1459.358 | 1459358308.6
0.37 | 1459.716 | 1459716142.3
0.372 | 1460.073 | 1460073291.1
0.374 | 1460.43 | 1460429759.1
0.376 | 1460.786 | 1460785550.7
0.378 | 1461.141 | 1461140670.1
0.38 | 1461.495 | 1461495121.4
0.382 | 1461.849 | 1461848908.9
0.384 | 1462.202 | 1462202036.5
0.386 | 1462.555 | 1462554508.4
0.388 | 1462.906 | 1462906328.5
0.39 | 1463.258 | 1463257500.9
0.392 | 1463.608 | 1463608029.4
0.394 | 1463.958 | 1463957917.9
0.396 | 1464.307 | 1464307170.4
0.398 | 1464.656 | 1464655790.5
0.4 | 1465.004 | 1465003782.1
0.402 | 1465.351 | 1465351148.9
0.404 | 1465.698 | 1465697894.6
0.406 | 1466.044 | 1466044022.9
0.408 | 1466.39 | 1466389537.3
0.41 | 1466.734 | 1466734441.5
0.412 | 1467.079 | 1467078739.0
0.414 | 1467.422 | 1467422433.3
0.416 | 1467.766 | 1467765527.9
0.418 | 1468.108 | 1468108026.3
0.42 | 1468.45 | 1468449931.9
0.422 | 1468.791 | 1468791247.9
0.424 | 1469.132 | 1469131977.9
0.426 | 1469.472 | 1469472125.1
0.428 | 1469.812 | 1469811692.8
0.43 | 1470.151 | 1470150684.2
0.432 | 1470.489 | 1470489102.6
0.434 | 1470.827 | 1470826951.1
0.436 | 1471.164 | 1471164233.0
0.438 | 1471.501 | 1471500951.3
0.44 | 1471.837 | 1471837109.2
0.442 | 1472.173 | 1472172709.6
0.444 | 1472.508 | 1472507755.8
0.446 | 1472.842 | 1472842250.6
0.448 | 1473.176 | 1473176197.2
0.45 | 1473.51 | 1473509598.3
0.452 | 1473.842 | 1473842457.0
0.454 | 1474.175 | 1474174776.2
0.456 | 1474.507 | 1474506558.8
0.458 | 1474.838 | 1474837807.5
0.46 | 1475.169 | 1475168525.4
0.462 | 1475.499 | 1475498715.0
0.464 | 1475.828 | 1475828379.3
0.466 | 1476.158 | 1476157521.0
0.468 | 1476.486 | 1476486142.8
0.47 | 1476.814 | 1476814247.4
0.472 | 1477.142 | 1477141837.5
0.474 | 1477.469 | 1477468915.7
0.476 | 1477.795 | 1477795484.8
0.478 | 1478.122 | 1478121547.2
0.48 | 1478.447 | 1478447105.7
0.482 | 1478.772 | 1478772162.7
0.484 | 1479.097 | 1479096720.9
0.486 | 1479.421 | 1479420782.6
0.488 | 1479.744 | 1479744350.5
0.49 | 1480.067 | 1480067427.0
0.492 | 1480.39 | 1480390014.6
0.494 | 1480.712 | 1480712115.7
0.496 | 1481.034 | 1481033732.7
0.498 | 1481.355 | 1481354868.1
0.5 | 1481.676 | 1481675524.1
0.505 | 1482.475 | 1482475082.8
0.51 | 1483.272 | 1483271696.8
0.515 | 1484.065 | 1484065401.8
0.52 | 1484.856 | 1484856232.6
0.525 | 1485.644 | 1485644223.3
0.53 | 1486.429 | 1486429407.4
0.535 | 1487.212 | 1487211817.7
0.54 | 1487.991 | 1487991486.3
0.545 | 1488.768 | 1488768444.8
0.55 | 1489.543 | 1489542724.0
0.555 | 1490.314 | 1490314354.2
0.56 | 1491.083 | 1491083365.3
0.565 | 1491.85 | 1491849786.3
0.57 | 1492.614 | 1492613645.9
0.575 | 1493.375 | 1493374972.2
0.58 | 1494.134 | 1494133792.8
0.585 | 1494.89 | 1494890134.7
0.59 | 1495.644 | 1495644024.6
0.595 | 1496.395 | 1496395488.4
0.6 | 1497.145 | 1497144551.9
0.605 | 1497.891 | 1497891240.2
0.61 | 1498.636 | 1498635578.0
0.615 | 1499.378 | 1499377589.7
0.62 | 1500.117 | 1500117299.1
0.625 | 1500.855 | 1500854729.6
0.63 | 1501.59 | 1501589904.3
0.635 | 1502.323 | 1502322845.9
0.64 | 1503.054 | 1503053576.6
0.645 | 1503.782 | 1503782118.4
0.65 | 1504.508 | 1504508492.8
0.655 | 1505.233 | 1505232721.0
0.66 | 1505.955 | 1505954823.7
0.665 | 1506.675 | 1506674821.6
0.67 | 1507.393 | 1507392734.6
0.675 | 1508.109 | 1508108582.8
0.68 | 1508.822 | 1508822385.5
0.685 | 1509.534 | 1509534162.1
0.69 | 1510.244 | 1510243931.3
0.695 | 1510.952 | 1510951711.8
0.7 | 1511.658 | 1511657521.9
0.705 | 1512.361 | 1512361379.7
0.71 | 1513.063 | 1513063302.8
0.715 | 1513.763 | 1513763308.7
0.72 | 1514.461 | 1514461414.7
0.725 | 1515.158 | 1515157637.7
0.73 | 1515.852 | 1515851994.5
0.735 | 1516.545 | 1516544501.3
0.74 | 1517.235 | 1517235174.5
0.745 | 1517.924 | 1517924030.0
0.75 | 1518.611 | 1518611083.5
0.755 | 1519.296 | 1519296350.5
0.76 | 1519.98 | 1519979846.4
0.765 | 1520.662 | 1520661586.0
0.77 | 1521.342 | 1521341584.4
0.775 | 1522.02 | 1522019856.0
0.78 | 1522.696 | 1522696415.4
0.785 | 1523.371 | 1523371276.7
0.79 | 1524.044 | 1524044453.9
0.795 | 1524.716 | 1524715960.9
0.8 | 1525.386 | 1525385811.3
0.805 | 1526.054 | 1526054018.5
0.81 | 1526.721 | 1526720595.8
0.815 | 1527.386 | 1527385556.2
0.82 | 1528.049 | 1528048912.7
0.825 | 1528.711 | 1528710678.0
0.83 | 1529.371 | 1529370864.6
0.835 | 1530.029 | 1530029485.0
0.84 | 1530.687 | 1530686551.3
0.845 | 1531.342 | 1531342075.6
0.85 | 1531.996 | 1531996069.8
0.855 | 1532.649 | 1532648545.6
0.86 | 1533.3 | 1533299514.7
0.865 | 1533.949 | 1533948988.5
0.87 | 1534.597 | 1534596978.3
0.875 | 1535.243 | 1535243495.3
0.88 | 1535.889 | 1535888550.4
0.885 | 1536.532 | 1536532154.6
0.89 | 1537.174 | 1537174318.5
0.895 | 1537.815 | 1537815052.9
0.9 | 1538.454 | 1538454368.0
0.905 | 1539.092 | 1539092274.4
0.91 | 1539.729 | 1539728782.2
0.915 | 1540.364 | 1540363901.5
0.92 | 1540.998 | 1540997642.3
0.925 | 1541.63 | 1541630014.3
0.93 | 1542.261 | 1542261027.5
0.935 | 1542.891 | 1542890691.2
0.94 | 1543.519 | 1543519015.2
0.945 | 1544.146 | 1544146008.6
0.95 | 1544.772 | 1544771680.9
0.955 | 1545.396 | 1545396041.1
0.96 | 1546.019 | 1546019098.3
0.965 | 1546.641 | 1546640861.6
0.97 | 1547.261 | 1547261339.6
0.975 | 1547.881 | 1547880541.2
0.98 | 1548.498 | 1548498475.0
0.985 | 1549.115 | 1549115149.5
0.99 | 1549.731 | 1549730573.3
0.995 | 1550.345 | 1550344754.6
1 | 1550.958 | 1550957701.6
1.005 | 1551.569 | 1551569422.7
1.01 | 1552.18 | 1552179925.8
1.015 | 1552.789 | 1552789218.9
1.02 | 1553.397 | 1553397310.0
1.025 | 1554.004 | 1554004206.7
1.03 | 1554.61 | 1554609917.0
1.035 | 1555.214 | 1555214448.3
1.04 | 1555.818 | 1555817808.2
1.045 | 1556.42 | 1556420004.3
1.05 | 1557.021 | 1557021043.8
1.055 | 1557.621 | 1557620934.2
1.06 | 1558.22 | 1558219682.7
1.065 | 1558.817 | 1558817296.3
1.07 | 1559.414 | 1559413782.3
1.075 | 1560.009 | 1560009147.5
1.08 | 1560.603 | 1560603399.0
1.085 | 1561.197 | 1561196543.5
1.09 | 1561.789 | 1561788588.0
1.095 | 1562.38 | 1562379539.0
1.1 | 1562.969 | 1562969403.4
1.105 | 1563.558 | 1563558187.5
1.11 | 1564.146 | 1564145898.0
1.115 | 1564.733 | 1564732541.3
1.12 | 1565.318 | 1565318123.8
1.125 | 1565.903 | 1565902651.7
1.13 | 1566.486 | 1566486131.4
1.135 | 1567.069 | 1567068569.1
1.14 | 1567.65 | 1567649970.8
1.145 | 1568.23 | 1568230342.7
1.15 | 1568.81 | 1568809690.7
1.155 | 1569.388 | 1569388020.8
1.16 | 1569.965 | 1569965338.9
1.165 | 1570.542 | 1570541650.9
1.17 | 1571.117 | 1571116962.4
1.175 | 1571.691 | 1571691279.2
1.18 | 1572.265 | 1572264607.0
1.185 | 1572.837 | 1572836951.5
1.19 | 1573.408 | 1573408318.0
1.195 | 1573.979 | 1573978712.3
1.2 | 1574.548 | 1574548139.6
1.205 | 1575.117 | 1575116605.4
1.21 | 1575.684 | 1575684115.1
1.215 | 1576.251 | 1576250673.9
1.22 | 1576.816 | 1576816287.1
1.225 | 1577.381 | 1577380960.0
1.23 | 1577.945 | 1577944697.6
1.235 | 1578.508 | 1578507505.0
1.24 | 1579.069 | 1579069387.3
1.245 | 1579.63 | 1579630349.6
1.25 | 1580.19 | 1580190396.7
1.255 | 1580.75 | 1580749533.7
1.26 | 1581.308 | 1581307765.3
1.265 | 1581.865 | 1581865096.4
1.27 | 1582.422 | 1582421531.8
1.275 | 1582.977 | 1582977076.3
1.28 | 1583.532 | 1583531734.4
1.285 | 1584.086 | 1584085511.0
1.29 | 1584.638 | 1584638410.6
1.295 | 1585.19 | 1585190437.8
1.3 | 1585.742 | 1585741597.1
1.305 | 1586.292 | 1586291893.0
1.31 | 1586.841 | 1586841330.0
1.315 | 1587.39 | 1587389912.5
1.32 | 1587.938 | 1587937644.8
1.325 | 1588.485 | 1588484531.4
1.33 | 1589.031 | 1589030576.5
1.335 | 1589.576 | 1589575784.4
1.34 | 1590.12 | 1590120159.3
1.345 | 1590.664 | 1590663705.4
1.35 | 1591.206 | 1591206426.9
1.355 | 1591.748 | 1591748327.9
1.36 | 1592.289 | 1592289412.4
1.365 | 1592.83 | 1592829684.6
1.37 | 1593.369 | 1593369148.4
1.375 | 1593.908 | 1593907807.9
1.38 | 1594.446 | 1594445667.0
1.385 | 1594.983 | 1594982729.5
1.39 | 1595.519 | 1595518999.5
1.395 | 1596.054 | 1596054480.8
1.4 | 1596.589 | 1596589177.1
1.405 | 1597.123 | 1597123092.2
1.41 | 1597.656 | 1597656230.1
1.415 | 1598.189 | 1598188594.2
1.42 | 1598.72 | 1598720188.5
1.425 | 1599.251 | 1599251016.4
1.43 | 1599.781 | 1599781081.8
1.435 | 1600.31 | 1600310388.1
1.44 | 1600.839 | 1600838939.0
1.445 | 1601.367 | 1601366738.1
1.45 | 1601.894 | 1601893788.7
1.455 | 1602.42 | 1602420094.5
1.46 | 1602.946 | 1602945659.0
1.465 | 1603.47 | 1603470485.5
1.47 | 1603.995 | 1603994577.4
1.475 | 1604.518 | 1604517938.2
1.48 | 1605.041 | 1605040571.3
1.485 | 1605.562 | 1605562479.9
1.49 | 1606.084 | 1606083667.4
1.495 | 1606.604 | 1606604137.0
1.5 | 1607.124 | 1607123892.1
1.505 | 1607.643 | 1607642935.8
1.51 | 1608.161 | 1608161271.4
1.515 | 1608.679 | 1608678902.0
1.52 | 1609.196 | 1609195830.8
1.525 | 1609.712 | 1609712060.9
1.53 | 1610.228 | 1610227595.6
1.535 | 1610.742 | 1610742437.7
1.54 | 1611.257 | 1611256590.5
1.545 | 1611.77 | 1611770056.9
1.55 | 1612.283 | 1612282840.0
1.555 | 1612.795 | 1612794942.8
1.56 | 1613.306 | 1613306368.2
1.565 | 1613.817 | 1613817119.3
1.57 | 1614.327 | 1614327198.8
1.575 | 1614.837 | 1614836609.8
1.58 | 1615.345 | 1615345355.2
1.585 | 1615.853 | 1615853437.8
1.59 | 1616.361 | 1616360860.4
1.595 | 1616.868 | 1616867625.9
1.6 | 1617.374 | 1617373737.0
1.605 | 1617.879 | 1617879196.7
1.61 | 1618.384 | 1618384007.5
1.615 | 1618.888 | 1618888172.4
1.62 | 1619.392 | 1619391694.0
1.625 | 1619.895 | 1619894574.9
1.63 | 1620.397 | 1620396818.0
1.635 | 1620.898 | 1620898425.9
1.64 | 1621.399 | 1621399401.1
1.645 | 1621.9 | 1621899746.4
1.65 | 1622.399 | 1622399464.4
1.655 | 1622.899 | 1622898557.6
1.66 | 1623.397 | 1623397028.7
1.665 | 1623.895 | 1623894880.2
1.67 | 1624.392 | 1624392114.5
1.675 | 1624.889 | 1624888734.4
1.68 | 1625.385 | 1625384742.1
1.685 | 1625.88 | 1625880140.4
1.69 | 1626.375 | 1626374931.5
1.695 | 1626.869 | 1626869118.0
1.7 | 1627.363 | 1627362702.3
1.71 | 1628.348 | 1628348074.0
1.72 | 1629.331 | 1629331065.8
1.73 | 1630.312 | 1630311696.4
1.74 | 1631.29 | 1631289984.7
1.75 | 1632.266 | 1632265949.0
1.76 | 1633.24 | 1633239607.4
1.77 | 1634.211 | 1634210977.9
1.78 | 1635.18 | 1635180078.2
1.79 | 1636.147 | 1636146925.7
1.8 | 1637.112 | 1637111537.6
1.81 | 1638.074 | 1638073931.0
1.82 | 1639.034 | 1639034122.6
1.83 | 1639.992 | 1639992129.1
1.84 | 1640.948 | 1640947966.7
1.85 | 1641.902 | 1641901651.6
1.86 | 1642.853 | 1642853199.7
1.87 | 1643.803 | 1643802626.9
1.88 | 1644.75 | 1644749948.7
1.89 | 1645.695 | 1645695180.4
1.9 | 1646.638 | 1646638337.2
1.91 | 1647.579 | 1647579434.2
1.92 | 1648.518 | 1648518486.0
1.93 | 1649.456 | 1649455507.3
1.94 | 1650.391 | 1650390512.7
1.95 | 1651.324 | 1651323516.2
1.96 | 1652.255 | 1652254532.2
1.97 | 1653.184 | 1653183574.4
1.98 | 1654.111 | 1654110656.7
1.99 | 1655.036 | 1655035792.6
2 | 1655.959 | 1655958995.7
2.02 | 1657.8 | 1657799656.1
2.04 | 1659.633 | 1659632742.6
2.06 | 1661.458 | 1661458357.1
2.08 | 1663.277 | 1663276599.4
2.1 | 1665.088 | 1665087567.2
2.12 | 1666.891 | 1666891355.7
2.14 | 1668.688 | 1668688058.3
2.16 | 1670.478 | 1670477766.2
2.18 | 1672.261 | 1672260568.6
2.2 | 1674.037 | 1674036552.9
2.22 | 1675.806 | 1675805804.5
2.24 | 1677.568 | 1677568407.2
2.26 | 1679.324 | 1679324442.8
2.28 | 1681.074 | 1681073991.7
2.3 | 1682.817 | 1682817132.3
2.32 | 1684.554 | 1684553941.7
2.34 | 1686.284 | 1686284495.2
2.36 | 1688.009 | 1688008866.8
2.38 | 1689.727 | 1689727128.9
2.4 | 1691.439 | 1691439352.5
2.42 | 1693.146 | 1693145607.3
2.44 | 1694.846 | 1694845961.4
2.46 | 1696.54 | 1696540481.9
2.48 | 1698.229 | 1698229234.5
2.5 | 1699.912 | 1699912283.5
2.52 | 1701.59 | 1701589692.1
2.54 | 1703.262 | 1703261522.4
2.56 | 1704.928 | 1704927835.3
2.58 | 1706.589 | 1706588690.6
2.6 | 1708.244 | 1708244146.9
2.62 | 1709.894 | 1709894261.8
2.64 | 1711.539 | 1711539091.9
2.66 | 1713.179 | 1713178692.8
2.68 | 1714.813 | 1714813119.0
2.7 | 1716.442 | 1716442424.2
2.72 | 1718.067 | 1718066661.1
2.74 | 1719.686 | 1719685881.3
2.76 | 1721.3 | 1721300135.9
2.78 | 1722.909 | 1722909474.8
2.8 | 1724.514 | 1724513947.2
2.82 | 1726.114 | 1726113601.3
2.84 | 1727.708 | 1727708484.9
2.86 | 1729.299 | 1729298644.4
2.88 | 1730.884 | 1730884126.0
2.9 | 1732.465 | 1732464974.8
2.92 | 1734.041 | 1734041235.3
2.94 | 1735.613 | 1735612951.2
2.96 | 1737.18 | 1737180165.7
2.98 | 1738.743 | 1738742920.9
3 | 1740.301 | 1740301258.8