## Sheet1
strain,- | stress,MPa | stress,Pa
0 | 87.03134 | 87031335.9
0.002 | 273.3344 | 273334362.5
0.004 | 333.6214 | 333621408.0
0.006 | 353.6024 | 353602355.3
0.008 | 360.6672 | 360667197.9
0.01 | 363.5736 | 363573575.3
0.012 | 365.1248 | 365124823.2
0.014 | 366.2207 | 366220663.9
0.016 | 367.1517 | 367151690.0
0.018 | 368.0132 | 368013201.6
0.02 | 368.8376 | 368837608.5
0.022 | 369.6369 | 369636860.0
0.024 | 370.4161 | 370416091.3
0.026 | 371.178 | 371178046.6
0.028 | 371.9245 | 371924538.4
0.03 | 372.6569 | 372656948.5
0.032 | 373.3764 | 373376412.9
0.034 | 374.0839 | 374083900.9
0.036 | 374.7803 | 374780255.6
0.038 | 375.4662 | 375466218.7
0.04 | 376.1424 | 376142447.7
0.042 | 376.8095 | 376809529.8
0.044 | 377.468 | 377467992.0
0.046 | 378.1183 | 378118309.6
0.048 | 378.7609 | 378760913.2
0.05 | 379.3962 | 379396194.8
0.052 | 380.0245 | 380024512.0
0.054 | 380.6462 | 380646192.8
0.056 | 381.2615 | 381261538.7
0.058 | 381.8708 | 381870827.6
0.06 | 382.4743 | 382474316.4
0.062 | 383.0722 | 383072243.6
0.064 | 383.6648 | 383664830.4
0.066 | 384.2523 | 384252283.1
0.068 | 384.8348 | 384834794.3
0.07 | 385.4125 | 385412543.9
0.072 | 385.9857 | 385985700.6
0.074 | 386.5544 | 386554423.0
0.076 | 387.1189 | 387118859.8
0.078 | 387.6792 | 387679151.4
0.08 | 388.2354 | 388235430.1
0.082 | 388.7878 | 388787820.9
0.084 | 389.3364 | 389336442.1
0.086 | 389.8814 | 389881405.6
0.088 | 390.4228 | 390422817.8
0.09 | 390.9608 | 390960779.4
0.092 | 391.4954 | 391495386.5
0.094 | 392.0267 | 392026730.2
0.096 | 392.5549 | 392554897.5
0.098 | 393.08 | 393079971.4
0.1 | 393.602 | 393602030.9
0.102 | 394.1212 | 394121151.8
0.104 | 394.6374 | 394637406.2
0.106 | 395.1509 | 395150863.6
0.108 | 395.6616 | 395661590.0
0.11 | 396.1696 | 396169649.2
0.112 | 396.6751 | 396675102.1
0.114 | 397.178 | 397178007.3
0.116 | 397.6784 | 397678420.9
0.118 | 398.1764 | 398176397.1
0.12 | 398.672 | 398671988.0
0.122 | 399.1652 | 399165243.6
0.124 | 399.6562 | 399656212.2
0.126 | 400.1449 | 400144940.3
0.128 | 400.6315 | 400631472.7
0.13 | 401.1159 | 401115852.8
0.132 | 401.5981 | 401598122.4
0.134 | 402.0783 | 402078321.8
0.136 | 402.5565 | 402556490.0
0.138 | 403.0327 | 403032664.8
0.14 | 403.5069 | 403506882.8
0.142 | 403.9792 | 403979179.2
0.144 | 404.4496 | 404449588.2
0.146 | 404.9181 | 404918143.1
0.148 | 405.3849 | 405384875.9
0.15 | 405.8498 | 405849817.8
0.152 | 406.313 | 406312999.1
0.154 | 406.7744 | 406774449.1
0.156 | 407.2342 | 407234196.2
0.158 | 407.6923 | 407692268.1
0.16 | 408.1487 | 408148691.7
0.162 | 408.6035 | 408603493.1
0.164 | 409.0567 | 409056697.6
0.166 | 409.5083 | 409508330.0
0.168 | 409.9584 | 409958414.2
0.17 | 410.407 | 410406973.7
0.172 | 410.854 | 410854031.2
0.174 | 411.2996 | 411299608.9
0.176 | 411.7437 | 411743728.3
0.178 | 412.1864 | 412186410.4
0.18 | 412.6277 | 412627675.9
0.182 | 413.0675 | 413067544.6
0.184 | 413.506 | 413506036.0
0.186 | 413.9432 | 413943169.3
0.188 | 414.379 | 414378962.8
0.19 | 414.8134 | 414813434.8
0.192 | 415.2466 | 415246602.8
0.194 | 415.6785 | 415678484.3
0.196 | 416.1091 | 416109095.9
0.198 | 416.5385 | 416538454.3
0.2 | 416.9666 | 416966575.4
0.202 | 417.3935 | 417393475.0
0.204 | 417.8192 | 417819168.6
0.206 | 418.2437 | 418243671.1
0.208 | 418.667 | 418666997.2
0.21 | 419.0892 | 419089161.4
0.212 | 419.5102 | 419510177.7
0.214 | 419.9301 | 419930059.9
0.216 | 420.3488 | 420348821.5
0.218 | 420.7665 | 420766475.7
0.22 | 421.183 | 421183035.4
0.222 | 421.5985 | 421598513.4
0.224 | 422.0129 | 422012921.9
0.226 | 422.4263 | 422426273.2
0.228 | 422.8386 | 422838579.2
0.23 | 423.2499 | 423249851.5
0.232 | 423.6601 | 423660101.7
0.234 | 424.0693 | 424069340.9
0.236 | 424.4776 | 424477580.2
0.238 | 424.8848 | 424884830.3
0.24 | 425.2911 | 425291101.8
0.242 | 425.6964 | 425696405.2
0.244 | 426.1008 | 426100750.6
0.246 | 426.5041 | 426504148.1
0.248 | 426.9066 | 426906607.4
0.25 | 427.3081 | 427308138.2
0.252 | 427.7088 | 427708750.0
0.254 | 428.1085 | 428108452.1
0.256 | 428.5073 | 428507253.6
0.258 | 428.9052 | 428905163.6
0.26 | 429.3022 | 429302190.7
0.262 | 429.6983 | 429698343.7
0.264 | 430.0936 | 430093631.0
0.266 | 430.4881 | 430488061.2
0.268 | 430.8816 | 430881642.3
0.27 | 431.2744 | 431274382.4
0.272 | 431.6663 | 431666289.6
0.274 | 432.0574 | 432057371.6
0.276 | 432.4476 | 432447636.1
0.278 | 432.8371 | 432837090.7
0.28 | 433.2257 | 433225742.8
0.282 | 433.6136 | 433613599.7
0.284 | 434.0007 | 434000668.6
0.286 | 434.387 | 434386956.7
0.288 | 434.7725 | 434772470.8
0.29 | 435.1572 | 435157217.9
0.292 | 435.5412 | 435541204.7
0.294 | 435.9244 | 435924437.9
0.296 | 436.3069 | 436306924.0
0.298 | 436.6887 | 436688669.4
0.3 | 437.0697 | 437069680.5
0.302 | 437.45 | 437449963.5
0.304 | 437.8295 | 437829524.7
0.306 | 438.2084 | 438208370.1
0.308 | 438.5865 | 438586505.6
0.31 | 438.9639 | 438963937.1
0.312 | 439.3407 | 439340670.5
0.314 | 439.7167 | 439716711.5
0.316 | 440.0921 | 440092065.7
0.318 | 440.4667 | 440466738.6
0.32 | 440.8407 | 440840735.8
0.322 | 441.2141 | 441214062.6
0.324 | 441.5867 | 441586724.4
0.326 | 441.9587 | 441958726.4
0.328 | 442.3301 | 442330073.8
0.33 | 442.7008 | 442700771.6
0.332 | 443.0708 | 443070825.0
0.334 | 443.4402 | 443440238.8
0.336 | 443.809 | 443809018.0
0.338 | 444.1772 | 444177167.4
0.34 | 444.5447 | 444544691.8
0.342 | 444.9116 | 444911595.9
0.344 | 445.2779 | 445277884.2
0.346 | 445.6436 | 445643561.5
0.348 | 446.0086 | 446008632.2
0.35 | 446.3731 | 446373100.7
0.352 | 446.737 | 446736971.5
0.354 | 447.1002 | 447100248.9
0.356 | 447.4629 | 447462937.2
0.358 | 447.825 | 447825040.7
0.36 | 448.1866 | 448186563.5
0.362 | 448.5475 | 448547509.7
0.364 | 448.9079 | 448907883.4
0.366 | 449.2677 | 449267688.7
0.368 | 449.6269 | 449626929.5
0.37 | 449.9856 | 449985609.7
0.372 | 450.3437 | 450343733.2
0.374 | 450.7013 | 450701303.9
0.376 | 451.0583 | 451058325.6
0.378 | 451.4148 | 451414801.9
0.38 | 451.7707 | 451770736.5
0.382 | 452.1261 | 452126133.2
0.384 | 452.481 | 452480995.5
0.386 | 452.8353 | 452835327.0
0.388 | 453.1891 | 453189131.2
0.39 | 453.5424 | 453542411.5
0.392 | 453.8952 | 453895171.5
0.394 | 454.2474 | 454247414.5
0.396 | 454.5991 | 454599143.9
0.398 | 454.9504 | 454950362.9
0.4 | 455.3011 | 455301075.0
0.402 | 455.6513 | 455651283.3
0.404 | 456.001 | 456000991.0
0.406 | 456.3502 | 456350201.3
0.408 | 456.6989 | 456698917.4
0.41 | 457.0471 | 457047142.3
0.412 | 457.3949 | 457394879.2
0.414 | 457.7421 | 457742131.0
0.416 | 458.0889 | 458088900.7
0.418 | 458.4352 | 458435191.4
0.42 | 458.781 | 458781005.9
0.422 | 459.1263 | 459126347.2
0.424 | 459.4712 | 459471218.1
0.426 | 459.8156 | 459815621.5
0.428 | 460.1596 | 460159560.2
0.43 | 460.503 | 460503036.9
0.432 | 460.8461 | 460846054.5
0.434 | 461.1886 | 461188615.6
0.436 | 461.5307 | 461530722.9
0.438 | 461.8724 | 461872379.2
0.44 | 462.2136 | 462213587.0
0.442 | 462.5543 | 462554349.0
0.444 | 462.8947 | 462894667.7
0.446 | 463.2345 | 463234545.6
0.448 | 463.574 | 463573985.5
0.45 | 463.913 | 463912989.6
0.452 | 464.2516 | 464251560.6
0.454 | 464.5897 | 464589700.9
0.456 | 464.9274 | 464927412.8
0.458 | 465.2647 | 465264698.9
0.46 | 465.6016 | 465601561.5
0.462 | 465.938 | 465938002.9
0.464 | 466.274 | 466274025.5
0.466 | 466.6096 | 466609631.6
0.468 | 466.9448 | 466944823.6
0.47 | 467.2796 | 467279603.5
0.472 | 467.614 | 467613973.8
0.474 | 467.9479 | 467947936.7
0.476 | 468.2815 | 468281494.2
0.478 | 468.6146 | 468614648.7
0.48 | 468.9474 | 468947402.3
0.482 | 469.2798 | 469279757.1
0.484 | 469.6117 | 469611715.3
0.486 | 469.9433 | 469943278.9
0.488 | 470.2745 | 470274450.0
0.49 | 470.6052 | 470605230.7
0.492 | 470.9356 | 470935623.1
0.494 | 471.2656 | 471265629.1
0.496 | 471.5953 | 471595250.8
0.498 | 471.9245 | 471924490.1
0.5 | 472.2533 | 472253349.1
0.505 | 473.0738 | 473073845.1
0.51 | 473.892 | 473892005.8
0.515 | 474.7079 | 474707860.6
0.52 | 475.5214 | 475521438.3
0.525 | 476.3328 | 476332766.8
0.53 | 477.1419 | 477141873.5
0.535 | 477.9488 | 477948785.4
0.54 | 478.7535 | 478753528.8
0.545 | 479.5561 | 479556129.4
0.55 | 480.3566 | 480356612.3
0.555 | 481.155 | 481155002.2
0.56 | 481.9513 | 481951323.4
0.565 | 482.7456 | 482745599.5
0.57 | 483.5379 | 483537853.7
0.575 | 484.3281 | 484328108.8
0.58 | 485.1164 | 485116386.9
0.585 | 485.9027 | 485902710.1
0.59 | 486.6871 | 486687099.6
0.595 | 487.4696 | 487469576.6
0.6 | 488.2502 | 488250161.6
0.605 | 489.0289 | 489028874.8
0.61 | 489.8057 | 489805736.2
0.615 | 490.5808 | 490580765.1
0.62 | 491.354 | 491353980.6
0.625 | 492.1254 | 492125401.6
0.63 | 492.895 | 492895046.4
0.635 | 493.6629 | 493662933.1
0.64 | 494.4291 | 494429079.6
0.645 | 495.1935 | 495193503.1
0.65 | 495.9562 | 495956220.8
0.655 | 496.7172 | 496717249.7
0.66 | 497.4766 | 497476606.2
0.665 | 498.2343 | 498234306.6
0.67 | 498.9904 | 498990366.8
0.675 | 499.7448 | 499744802.6
0.68 | 500.4976 | 500497629.4
0.685 | 501.2489 | 501248862.4
0.69 | 501.9985 | 501998516.5
0.695 | 502.7466 | 502746606.4
0.7 | 503.4931 | 503493146.5
0.705 | 504.2382 | 504238151.1
0.71 | 504.9816 | 504981634.1
0.715 | 505.7236 | 505723609.3
0.72 | 506.4641 | 506464090.2
0.725 | 507.2031 | 507203090.1
0.73 | 507.9406 | 507940622.2
0.735 | 508.6767 | 508676699.3
0.74 | 509.4113 | 509411334.2
0.745 | 510.1445 | 510144539.3
0.75 | 510.8763 | 510876327.0
0.755 | 511.6067 | 511606709.4
0.76 | 512.3357 | 512335698.5
0.765 | 513.0633 | 513063306.0
0.77 | 513.7895 | 513789543.5
0.775 | 514.5144 | 514514422.5
0.78 | 515.238 | 515237954.1
0.785 | 515.9601 | 515960149.6
0.79 | 516.681 | 516681019.7
0.795 | 517.4006 | 517400575.4
0.8 | 518.1188 | 518118827.1
0.805 | 518.8358 | 518835785.4
0.81 | 519.5515 | 519551460.6
0.815 | 520.2659 | 520265862.9
0.82 | 520.979 | 520979002.2
0.825 | 521.6909 | 521690888.5
0.83 | 522.4015 | 522401531.5
0.835 | 523.1109 | 523110940.9
0.84 | 523.8191 | 523819126.1
0.845 | 524.5261 | 524526096.5
0.85 | 525.2319 | 525231861.3
0.855 | 525.9364 | 525936429.6
0.86 | 526.6398 | 526639810.5
0.865 | 527.342 | 527342012.8
0.87 | 528.043 | 528043045.1
0.875 | 528.7429 | 528742916.3
0.88 | 529.4416 | 529441634.8
0.885 | 530.1392 | 530139208.9
0.89 | 530.8356 | 530835647.1
0.895 | 531.531 | 531530957.5
0.9 | 532.2251 | 532225148.3
0.905 | 532.9182 | 532918227.3
0.91 | 533.6102 | 533610202.5
0.915 | 534.3011 | 534301081.7
0.92 | 534.9909 | 534990872.5
0.925 | 535.6796 | 535679582.7
0.93 | 536.3672 | 536367219.6
0.935 | 537.0538 | 537053790.7
0.94 | 537.7393 | 537739303.4
0.945 | 538.4238 | 538423764.8
0.95 | 539.1072 | 539107182.1
0.955 | 539.7896 | 539789562.4
0.96 | 540.4709 | 540470912.6
0.965 | 541.1512 | 541151239.6
0.97 | 541.8306 | 541830550.3
0.975 | 542.5089 | 542508851.3
0.98 | 543.1861 | 543186149.4
0.985 | 543.8625 | 543862451.1
0.99 | 544.5378 | 544537762.9
0.995 | 545.2121 | 545212091.2
1 | 545.8854 | 545885442.4
1.005 | 546.5578 | 546557822.8
1.01 | 547.2292 | 547229238.5
1.015 | 547.8997 | 547899695.8
1.02 | 548.5692 | 548569200.6
1.025 | 549.2378 | 549237759.0
1.03 | 549.9054 | 549905376.9
1.035 | 550.5721 | 550572060.2
1.04 | 551.2378 | 551237814.6
1.045 | 551.9026 | 551902646.0
1.05 | 552.5666 | 552566560.0
1.055 | 553.2296 | 553229562.1
1.06 | 553.8917 | 553891658.1
1.065 | 554.5529 | 554552853.3
1.07 | 555.2132 | 555213153.2
1.075 | 555.8726 | 555872563.2
1.08 | 556.5311 | 556531088.5
1.085 | 557.1887 | 557188734.6
1.09 | 557.8455 | 557845506.4
1.095 | 558.5014 | 558501409.4
1.1 | 559.1564 | 559156448.4
1.105 | 559.8106 | 559810628.6
1.11 | 560.464 | 560463955.0
1.115 | 561.1164 | 561116432.5
1.12 | 561.7681 | 561768066.0
1.125 | 562.4189 | 562418860.3
1.13 | 563.0688 | 563068820.3
1.135 | 563.718 | 563717950.7
1.14 | 564.3663 | 564366256.1
1.145 | 565.0137 | 565013741.3
1.15 | 565.6604 | 565660410.9
1.155 | 566.3063 | 566306269.3
1.16 | 566.9513 | 566951321.2
1.165 | 567.5956 | 567595570.9
1.17 | 568.239 | 568239023.0
1.175 | 568.8817 | 568881681.8
1.18 | 569.5236 | 569523551.6
1.185 | 570.1646 | 570164636.7
1.19 | 570.8049 | 570804941.5
1.195 | 571.4445 | 571444470.0
1.2 | 572.0832 | 572083226.6
1.205 | 572.7212 | 572721215.2
1.21 | 573.3584 | 573358440.1
1.215 | 573.9949 | 573994905.3
1.22 | 574.6306 | 574630614.7
1.225 | 575.2656 | 575265572.5
1.23 | 575.8998 | 575899782.4
1.235 | 576.5332 | 576533248.5
1.24 | 577.166 | 577165974.6
1.245 | 577.798 | 577797964.6
1.25 | 578.4292 | 578429222.2
1.255 | 579.0598 | 579059751.2
1.26 | 579.6896 | 579689555.4
1.265 | 580.3186 | 580318638.4
1.27 | 580.947 | 580947003.9
1.275 | 581.5747 | 581574655.5
1.28 | 582.2016 | 582201596.9
1.285 | 582.8278 | 582827831.6
1.29 | 583.4534 | 583453363.2
1.295 | 584.0782 | 584078195.1
1.3 | 584.7023 | 584702330.9
1.305 | 585.3258 | 585325773.9
1.31 | 585.9485 | 585948527.6
1.315 | 586.5706 | 586570595.4
1.32 | 587.192 | 587191980.6
1.325 | 587.8127 | 587812686.5
1.33 | 588.4327 | 588432716.5
1.335 | 589.0521 | 589052073.8
1.34 | 589.6708 | 589670761.7
1.345 | 590.2888 | 590288783.3
1.35 | 590.9061 | 590906141.9
1.355 | 591.5228 | 591522840.5
1.36 | 592.1389 | 592138882.5
1.365 | 592.7543 | 592754270.8
1.37 | 593.369 | 593369008.5
1.375 | 593.9831 | 593983098.7
1.38 | 594.5965 | 594596544.4
1.385 | 595.2093 | 595209348.6
1.39 | 595.8215 | 595821514.3
1.395 | 596.433 | 596433044.5
1.4 | 597.0439 | 597043942.0
1.405 | 597.6542 | 597654209.8
1.41 | 598.2639 | 598263850.8
1.415 | 598.8729 | 598872867.8
1.42 | 599.4813 | 599481263.7
1.425 | 600.089 | 600089041.3
1.43 | 600.6962 | 600696203.3
1.435 | 601.3028 | 601302752.6
1.44 | 601.9087 | 601908691.8
1.445 | 602.514 | 602514023.7
1.45 | 603.1188 | 603118751.1
1.455 | 603.7229 | 603722876.6
1.46 | 604.3264 | 604326402.8
1.465 | 604.9293 | 604929332.4
1.47 | 605.5317 | 605531668.0
1.475 | 606.1334 | 606133412.2
1.48 | 606.7346 | 606734567.6
1.485 | 607.3351 | 607335136.8
1.49 | 607.9351 | 607935122.2
1.495 | 608.5345 | 608534526.5
1.5 | 609.1334 | 609133352.1
1.505 | 609.7316 | 609731601.4
1.51 | 610.3293 | 610329277.1
1.515 | 610.9264 | 610926381.4
1.52 | 611.5229 | 611522916.8
1.525 | 612.1189 | 612118885.8
1.53 | 612.7143 | 612714290.7
1.535 | 613.3091 | 613309133.9
1.54 | 613.9034 | 613903417.7
1.545 | 614.4971 | 614497144.6
1.55 | 615.0903 | 615090316.7
1.555 | 615.6829 | 615682936.4
1.56 | 616.275 | 616275006.1
1.565 | 616.8665 | 616866527.8
1.57 | 617.4575 | 617457504.0
1.575 | 618.0479 | 618047936.9
1.58 | 618.6378 | 618637828.6
1.585 | 619.2272 | 619227181.4
1.59 | 619.816 | 619815997.4
1.595 | 620.4043 | 620404278.9
1.6 | 620.992 | 620992027.9
1.605 | 621.5792 | 621579246.7
1.61 | 622.1659 | 622165937.3
1.615 | 622.7521 | 622752101.9
1.62 | 623.3377 | 623337742.5
1.625 | 623.9229 | 623922861.3
1.63 | 624.5075 | 624507460.3
1.635 | 625.0915 | 625091541.6
1.64 | 625.6751 | 625675107.1
1.645 | 626.2582 | 626258158.9
1.65 | 626.8407 | 626840699.1
1.655 | 627.4227 | 627422729.6
1.66 | 628.0043 | 628004252.4
1.665 | 628.5853 | 628585269.5
1.67 | 629.1658 | 629165782.8
1.675 | 629.7458 | 629745794.3
1.68 | 630.3253 | 630325305.8
1.685 | 630.9043 | 630904319.4
1.69 | 631.4828 | 631482836.9
1.695 | 632.0609 | 632060860.1
1.7 | 632.6384 | 632638391.1
1.71 | 633.792 | 633791983.4
1.72 | 634.9436 | 634943628.7
1.73 | 636.0933 | 636093341.4
1.74 | 637.2411 | 637241135.9
1.75 | 638.387 | 638387026.4
1.76 | 639.531 | 639531027.0
1.77 | 640.6732 | 640673151.3
1.78 | 641.8134 | 641813413.1
1.79 | 642.9518 | 642951825.8
1.8 | 644.0884 | 644088402.8
1.81 | 645.2232 | 645223157.0
1.82 | 646.3561 | 646356101.5
1.83 | 647.4872 | 647487249.1
1.84 | 648.6166 | 648616612.5
1.85 | 649.7442 | 649744203.9
1.86 | 650.87 | 650870035.9
1.87 | 651.9941 | 651994120.6
1.88 | 653.1165 | 653116469.9
1.89 | 654.2371 | 654237095.9
1.9 | 655.356 | 655356010.1
1.91 | 656.4732 | 656473224.2
1.92 | 657.5887 | 657588749.7
1.93 | 658.7026 | 658702597.8
1.94 | 659.8148 | 659814779.8
1.95 | 660.9253 | 660925306.7
1.96 | 662.0342 | 662034189.4
1.97 | 663.1414 | 663141438.7
1.98 | 664.2471 | 664247065.2
1.99 | 665.3511 | 665351079.6
2 | 666.4535 | 666453492.3
2.02 | 668.6536 | 668653553.4
2.04 | 670.8473 | 670847329.7
2.06 | 673.0349 | 673034900.4
2.08 | 675.2163 | 675216343.0
2.1 | 677.3917 | 677391733.1
2.12 | 679.5611 | 679561145.1
2.14 | 681.7247 | 681724651.3
2.16 | 683.8823 | 683882322.8
2.18 | 686.0342 | 686034229.1
2.2 | 688.1804 | 688180438.1
2.22 | 690.321 | 690321016.6
2.24 | 692.456 | 692456029.7
2.26 | 694.5855 | 694585541.4
2.28 | 696.7096 | 696709614.2
2.3 | 698.8283 | 698828309.6
2.32 | 700.9417 | 700941687.7
2.34 | 703.0498 | 703049807.5
2.36 | 705.1527 | 705152726.7
2.38 | 707.2505 | 707250502.1
2.4 | 709.3432 | 709343189.3
2.42 | 711.4308 | 711430842.8
2.44 | 713.5135 | 713513516.1
2.46 | 715.5913 | 715591261.8
2.48 | 717.6641 | 717664131.3
2.5 | 719.7322 | 719732175.4
2.52 | 721.7954 | 721795443.6
2.54 | 723.854 | 723853984.7
2.56 | 725.9078 | 725907846.6
2.58 | 727.9571 | 727957076.3
2.6 | 730.0017 | 730001720.1
2.62 | 732.0418 | 732041823.3
2.64 | 734.0774 | 734077430.5
2.66 | 736.1086 | 736108585.6
2.68 | 738.1353 | 738135331.5
2.7 | 740.1577 | 740157710.8
2.72 | 742.1758 | 742175764.9
2.74 | 744.1895 | 744189534.8
2.76 | 746.1991 | 746199060.7
2.78 | 748.2044 | 748204382.3
2.8 | 750.2055 | 750205538.4
2.82 | 752.2026 | 752202567.3
2.84 | 754.1955 | 754195506.7
2.86 | 756.1844 | 756184393.6
2.88 | 758.1693 | 758169264.6
2.9 | 760.1502 | 760150155.5
2.92 | 762.1271 | 762127101.6
2.94 | 764.1001 | 764100137.7
2.96 | 766.0693 | 766069298.0
2.98 | 768.0346 | 768034616.3
3 | 769.9961 | 769996125.7