## Sheet1
strain,- | stress,MPa | stress,Pa
0 | 160.5857 | 160585685.0
0.002 | 227.0441 | 227044054.8
0.004 | 271.3908 | 271390828.3
0.006 | 301.4541 | 301454143.2
0.008 | 322.2851 | 322285069.7
0.01 | 337.1432 | 337143168.9
0.012 | 348.1322 | 348132239.8
0.014 | 356.6104 | 356610423.9
0.016 | 363.4548 | 363454759.6
0.018 | 369.2318 | 369231848.3
0.02 | 374.308 | 374307955.7
0.022 | 378.92 | 378920044.1
0.024 | 383.2216 | 383221601.9
0.026 | 387.3122 | 387312213.8
0.028 | 391.2566 | 391256643.3
0.03 | 395.0971 | 395097146.8
0.032 | 398.8614 | 398861423.0
0.034 | 402.5677 | 402567744.6
0.036 | 406.2283 | 406228272.8
0.038 | 409.8512 | 409851198.5
0.04 | 413.4421 | 413442126.2
0.042 | 417.005 | 417004969.7
0.044 | 420.5425 | 420542531.6
0.046 | 424.0569 | 424056879.5
0.048 | 427.5496 | 427549589.9
0.05 | 431.0219 | 431021907.5
0.052 | 434.4748 | 434474849.1
0.054 | 437.9093 | 437909271.7
0.056 | 441.3259 | 441325917.5
0.058 | 444.7254 | 444725444.2
0.06 | 448.1084 | 448108445.2
0.062 | 451.4755 | 451475463.1
0.064 | 454.827 | 454826999.4
0.066 | 458.1635 | 458163521.7
0.068 | 461.4855 | 461485467.9
0.07 | 464.7933 | 464793250.7
0.072 | 468.0873 | 468087260.0
0.074 | 471.3679 | 471367865.2
0.076 | 474.6354 | 474635417.2
0.078 | 477.8902 | 477890249.7
0.08 | 481.1327 | 481132680.9
0.082 | 484.363 | 484363014.2
0.084 | 487.5815 | 487581539.6
0.086 | 490.7885 | 490788534.3
0.088 | 493.9843 | 493984263.8
0.09 | 497.169 | 497168982.3
0.092 | 500.3429 | 500342933.9
0.094 | 503.5064 | 503506352.5
0.096 | 506.6595 | 506659462.9
0.098 | 509.8025 | 509802481.4
0.1 | 512.9356 | 512935615.8
0.102 | 516.0591 | 516059066.3
0.104 | 519.173 | 519173025.5
0.106 | 522.2777 | 522277679.3
0.108 | 525.3732 | 525373206.8
0.11 | 528.4598 | 528459781.0
0.112 | 531.5376 | 531537568.7
0.114 | 534.6067 | 534606731.4
0.116 | 537.6674 | 537667424.8
0.118 | 540.7198 | 540719799.8
0.12 | 543.764 | 543764002.2
0.122 | 546.8002 | 546800173.3
0.124 | 549.8284 | 549828449.9
0.126 | 552.849 | 552848964.5
0.128 | 555.8618 | 555861845.5
0.13 | 558.8672 | 558867217.7
0.132 | 561.8652 | 561865201.9
0.134 | 564.8559 | 564855915.4
0.136 | 567.8395 | 567839472.3
0.138 | 570.816 | 570815983.3
0.14 | 573.7856 | 573785555.9
0.142 | 576.7483 | 576748294.6
0.144 | 579.7043 | 579704301.4
0.146 | 582.6537 | 582653674.9
0.148 | 585.5965 | 585596511.7
0.15 | 588.5329 | 588532905.4
0.152 | 591.4629 | 591462947.3
0.154 | 594.3867 | 594386726.3
0.156 | 597.3043 | 597304329.1
0.158 | 600.2158 | 600215840.2
0.16 | 603.1213 | 603121341.9
0.162 | 606.0209 | 606020914.5
0.164 | 608.9146 | 608914636.4
0.166 | 611.8026 | 611802584.1
0.168 | 614.6848 | 614684832.2
0.17 | 617.5615 | 617561453.7
0.172 | 620.4325 | 620432519.6
0.174 | 623.2981 | 623298099.5
0.176 | 626.1583 | 626158261.3
0.178 | 629.0131 | 629013071.5
0.18 | 631.8626 | 631862595.0
0.182 | 634.7069 | 634706895.2
0.184 | 637.546 | 637546034.3
0.186 | 640.3801 | 640380072.9
0.188 | 643.2091 | 643209070.5
0.19 | 646.0331 | 646033085.2
0.192 | 648.8522 | 648852174.0
0.194 | 651.6664 | 651666392.6
0.196 | 654.4758 | 654475795.7
0.198 | 657.2804 | 657280436.5
0.2 | 660.0804 | 660080367.7
0.202 | 662.8756 | 662875640.4
0.204 | 665.6663 | 665666304.9
0.206 | 668.4524 | 668452410.7
0.208 | 671.234 | 671234006.0
0.21 | 674.0111 | 674011138.2
0.212 | 676.7839 | 676783853.8
0.214 | 679.5522 | 679552198.5
0.216 | 682.3162 | 682316216.9
0.218 | 685.076 | 685075953.0
0.22 | 687.8314 | 687831449.8
0.222 | 690.5827 | 690582749.7
0.224 | 693.3299 | 693329894.1
0.226 | 696.0729 | 696072923.9
0.228 | 698.8119 | 698811879.1
0.23 | 701.5468 | 701546798.9
0.232 | 704.2777 | 704277722.1
0.234 | 707.0047 | 707004686.5
0.236 | 709.7277 | 709727729.5
0.238 | 712.4469 | 712446887.7
0.24 | 715.1622 | 715162197.1
0.242 | 717.8737 | 717873693.1
0.244 | 720.5814 | 720581410.6
0.246 | 723.2854 | 723285383.7
0.248 | 725.9856 | 725985646.1
0.25 | 728.6822 | 728682230.9
0.252 | 731.3752 | 731375170.7
0.254 | 734.0645 | 734064497.5
0.256 | 736.7502 | 736750242.8
0.258 | 739.4324 | 739432437.6
0.26 | 742.1111 | 742111112.5
0.262 | 744.7863 | 744786297.5
0.264 | 747.458 | 747458022.2
0.266 | 750.1263 | 750126315.6
0.268 | 752.7912 | 752791206.4
0.27 | 755.4527 | 755452722.9
0.272 | 758.1109 | 758110892.8
0.274 | 760.7657 | 760765743.5
0.276 | 763.4173 | 763417302.0
0.278 | 766.0656 | 766065594.9
0.28 | 768.7106 | 768710648.2
0.282 | 771.3525 | 771352487.8
0.284 | 773.9911 | 773991139.1
0.286 | 776.6266 | 776626627.0
0.288 | 779.259 | 779258976.4
0.29 | 781.8882 | 781888211.5
0.292 | 784.5144 | 784514356.3
0.294 | 787.1374 | 787137434.4
0.296 | 789.7575 | 789757469.1
0.298 | 792.3745 | 792374483.5
0.3 | 794.9885 | 794988500.1
0.302 | 797.5995 | 797599541.3
0.304 | 800.2076 | 800207629.2
0.306 | 802.8128 | 802812785.5
0.308 | 805.415 | 805415031.7
0.31 | 808.0144 | 808014388.9
0.312 | 810.6109 | 810610878.0
0.314 | 813.2045 | 813204519.6
0.316 | 815.7953 | 815795334.0
0.318 | 818.3833 | 818383341.3
0.32 | 820.9686 | 820968561.3
0.322 | 823.551 | 823551013.6
0.324 | 826.1307 | 826130717.4
0.326 | 828.7077 | 828707691.8
0.328 | 831.282 | 831281955.6
0.33 | 833.8535 | 833853527.3
0.332 | 836.4224 | 836422425.4
0.334 | 838.9887 | 838988667.8
0.336 | 841.5523 | 841552272.5
0.338 | 844.1133 | 844113257.2
0.34 | 846.6716 | 846671639.2
0.342 | 849.2274 | 849227435.8
0.344 | 851.7807 | 851780664.0
0.346 | 854.3313 | 854331340.7
0.348 | 856.8795 | 856879482.4
0.35 | 859.4251 | 859425105.6
0.352 | 861.9682 | 861968226.4
0.354 | 864.5089 | 864508860.9
0.356 | 867.047 | 867047024.9
0.358 | 869.5827 | 869582734.2
0.36 | 872.116 | 872116004.0
0.362 | 874.6468 | 874646849.8
0.364 | 877.1753 | 877175286.7
0.366 | 879.7013 | 879701329.5
0.368 | 882.225 | 882224993.1
0.37 | 884.7463 | 884746292.1
0.372 | 887.2652 | 887265240.8
0.374 | 889.7819 | 889781853.6
0.376 | 892.2961 | 892296144.6
0.378 | 894.8081 | 894808127.8
0.38 | 897.3178 | 897317816.9
0.382 | 899.8252 | 899825225.6
0.384 | 902.3304 | 902330367.5
0.386 | 904.8333 | 904833255.7
0.388 | 907.3339 | 907333903.7
0.39 | 909.8323 | 909832324.4
0.392 | 912.3285 | 912328530.8
0.394 | 914.8225 | 914822535.7
0.396 | 917.3144 | 917314351.7
0.398 | 919.804 | 919803991.3
0.4 | 922.2915 | 922291467.0
0.402 | 924.7768 | 924776791.0
0.404 | 927.26 | 927259975.4
0.406 | 929.741 | 929741032.3
0.408 | 932.22 | 932219973.4
0.41 | 934.6968 | 934696810.7
0.412 | 937.1716 | 937171555.7
0.414 | 939.6442 | 939644219.9
0.416 | 942.1148 | 942114814.8
0.418 | 944.5834 | 944583351.6
0.42 | 947.0498 | 947049841.6
0.422 | 949.5143 | 949514295.7
0.424 | 951.9767 | 951976725.0
0.426 | 954.4371 | 954437140.2
0.428 | 956.8956 | 956895552.2
0.43 | 959.352 | 959351971.6
0.432 | 961.8064 | 961806408.9
0.434 | 964.2589 | 964258874.5
0.436 | 966.7094 | 966709378.7
0.438 | 969.1579 | 969157931.9
0.44 | 971.6045 | 971604544.1
0.442 | 974.0492 | 974049225.3
0.444 | 976.492 | 976491985.5
0.446 | 978.9328 | 978932834.5
0.448 | 981.3718 | 981371782.1
0.45 | 983.8088 | 983808838.0
0.452 | 986.244 | 986244011.7
0.454 | 988.6773 | 988677312.6
0.456 | 991.1088 | 991108750.3
0.458 | 993.5383 | 993538333.9
0.46 | 995.9661 | 995966072.8
0.462 | 998.392 | 998391976.0
0.464 | 1000.816 | 1000816052.7
0.466 | 1003.238 | 1003238311.7
0.468 | 1005.659 | 1005658761.9
0.47 | 1008.077 | 1008077412.3
0.472 | 1010.494 | 1010494271.4
0.474 | 1012.909 | 1012909348.1
0.476 | 1015.323 | 1015322650.7
0.478 | 1017.734 | 1017734187.9
0.48 | 1020.144 | 1020143968.0
0.482 | 1022.552 | 1022551999.5
0.484 | 1024.958 | 1024958290.6
0.486 | 1027.363 | 1027362849.4
0.488 | 1029.766 | 1029765684.2
0.49 | 1032.167 | 1032166803.0
0.492 | 1034.566 | 1034566213.8
0.494 | 1036.964 | 1036963924.5
0.496 | 1039.36 | 1039359942.9
0.498 | 1041.754 | 1041754277.0
0.5 | 1044.147 | 1044146934.3
0.505 | 1050.121 | 1050121292.2
0.51 | 1056.085 | 1056085336.4
0.515 | 1062.039 | 1062039182.4
0.52 | 1067.983 | 1067982943.3
0.525 | 1073.917 | 1073916730.0
0.53 | 1079.841 | 1079840651.1
0.535 | 1085.755 | 1085754813.0
0.54 | 1091.659 | 1091659320.2
0.545 | 1097.554 | 1097554275.0
0.55 | 1103.44 | 1103439777.6
0.555 | 1109.316 | 1109315926.4
0.56 | 1115.183 | 1115182818.0
0.565 | 1121.041 | 1121040547.1
0.57 | 1126.889 | 1126889206.6
0.575 | 1132.729 | 1132728887.7
0.58 | 1138.56 | 1138559679.8
0.585 | 1144.382 | 1144381671.0
0.59 | 1150.195 | 1150194947.5
0.595 | 1156 | 1155999593.9
0.6 | 1161.796 | 1161795693.6
0.605 | 1167.583 | 1167583328.4
0.61 | 1173.363 | 1173362578.4
0.615 | 1179.134 | 1179133522.7
0.62 | 1184.896 | 1184896238.9
0.625 | 1190.651 | 1190650803.1
0.63 | 1196.397 | 1196397290.4
0.635 | 1202.136 | 1202135774.3
0.64 | 1207.866 | 1207866327.4
0.645 | 1213.589 | 1213589020.9
0.65 | 1219.304 | 1219303924.8
0.655 | 1225.011 | 1225011108.2
0.66 | 1230.711 | 1230710638.7
0.665 | 1236.403 | 1236402583.2
0.67 | 1242.087 | 1242087007.3
0.675 | 1247.764 | 1247763975.5
0.68 | 1253.434 | 1253433551.5
0.685 | 1259.096 | 1259095797.9
0.69 | 1264.751 | 1264750776.3
0.695 | 1270.399 | 1270398547.4
0.7 | 1276.039 | 1276039170.9
0.705 | 1281.673 | 1281672705.6
0.71 | 1287.299 | 1287299209.5
0.715 | 1292.919 | 1292918739.8
0.72 | 1298.531 | 1298531352.5
0.725 | 1304.137 | 1304137103.1
0.73 | 1309.736 | 1309736046.3
0.735 | 1315.328 | 1315328235.7
0.74 | 1320.914 | 1320913724.3
0.745 | 1326.493 | 1326492564.5
0.75 | 1332.065 | 1332064807.8
0.755 | 1337.631 | 1337630504.8
0.76 | 1343.19 | 1343189705.6
0.765 | 1348.742 | 1348742459.6
0.77 | 1354.289 | 1354288815.5
0.775 | 1359.829 | 1359828821.1
0.78 | 1365.363 | 1365362523.9
0.785 | 1370.89 | 1370889970.5
0.79 | 1376.411 | 1376411206.9
0.795 | 1381.926 | 1381926278.6
0.8 | 1387.435 | 1387435230.4
0.805 | 1392.938 | 1392938106.5
0.81 | 1398.435 | 1398434950.4
0.815 | 1403.926 | 1403925805.4
0.82 | 1409.411 | 1409410713.7
0.825 | 1414.89 | 1414889717.4
0.83 | 1420.363 | 1420362857.9
0.835 | 1425.83 | 1425830176.0
0.84 | 1431.292 | 1431291712.0
0.845 | 1436.748 | 1436747505.8
0.85 | 1442.198 | 1442197596.7
0.855 | 1447.642 | 1447642023.5
0.86 | 1453.081 | 1453080824.5
0.865 | 1458.514 | 1458514037.6
0.87 | 1463.942 | 1463941700.2
0.875 | 1469.364 | 1469363849.2
0.88 | 1474.781 | 1474780521.1
0.885 | 1480.192 | 1480191751.9
0.89 | 1485.598 | 1485597577.3
0.895 | 1490.998 | 1490998032.4
0.9 | 1496.393 | 1496393151.9
0.905 | 1501.783 | 1501782970.2
0.91 | 1507.168 | 1507167521.3
0.915 | 1512.547 | 1512546838.7
0.92 | 1517.921 | 1517920955.4
0.925 | 1523.29 | 1523289904.4
0.93 | 1528.654 | 1528653717.8
0.935 | 1534.012 | 1534012427.8
0.94 | 1539.366 | 1539366066.0
0.945 | 1544.715 | 1544714663.7
0.95 | 1550.058 | 1550058251.8
0.955 | 1555.397 | 1555396860.8
0.96 | 1560.731 | 1560730521.0
0.965 | 1566.059 | 1566059262.3
0.97 | 1571.383 | 1571383114.3
0.975 | 1576.702 | 1576702106.1
0.98 | 1582.016 | 1582016266.7
0.985 | 1587.326 | 1587325624.8
0.99 | 1592.63 | 1592630208.5
0.995 | 1597.93 | 1597930045.9
1 | 1603.225 | 1603225164.6
1.005 | 1608.516 | 1608515592.1
1.01 | 1613.801 | 1613801355.4
1.015 | 1619.082 | 1619082481.3
1.02 | 1624.359 | 1624358996.4
1.025 | 1629.631 | 1629630926.8
1.03 | 1634.898 | 1634898298.6
1.035 | 1640.161 | 1640161137.4
1.04 | 1645.419 | 1645419468.7
1.045 | 1650.673 | 1650673317.7
1.05 | 1655.923 | 1655922709.2
1.055 | 1661.168 | 1661167667.9
1.06 | 1666.408 | 1666408218.2
1.065 | 1671.644 | 1671644384.3
1.07 | 1676.876 | 1676876190.1
1.075 | 1682.104 | 1682103659.2
1.08 | 1687.327 | 1687326815.1
1.085 | 1692.546 | 1692545681.0
1.09 | 1697.76 | 1697760279.9
1.095 | 1702.971 | 1702970634.5
1.1 | 1708.177 | 1708176767.3
1.105 | 1713.379 | 1713378700.7
1.11 | 1718.576 | 1718576456.8
1.115 | 1723.77 | 1723770057.3
1.12 | 1728.96 | 1728959524.1
1.125 | 1734.145 | 1734144878.4
1.13 | 1739.326 | 1739326141.7
1.135 | 1744.503 | 1744503334.8
1.14 | 1749.676 | 1749676478.8
1.145 | 1754.846 | 1754845594.2
1.15 | 1760.011 | 1760010701.6
1.155 | 1765.172 | 1765171821.0
1.16 | 1770.329 | 1770328972.8
1.165 | 1775.482 | 1775482176.7
1.17 | 1780.631 | 1780631452.4
1.175 | 1785.777 | 1785776819.5
1.18 | 1790.918 | 1790918297.4
1.185 | 1796.056 | 1796055905.2
1.19 | 1801.19 | 1801189661.9
1.195 | 1806.32 | 1806319586.4
1.2 | 1811.446 | 1811445697.2
1.205 | 1816.568 | 1816568013.0
1.21 | 1821.687 | 1821686552.0
1.215 | 1826.801 | 1826801332.3
1.22 | 1831.912 | 1831912372.1
1.225 | 1837.02 | 1837019689.1
1.23 | 1842.123 | 1842123301.1
1.235 | 1847.223 | 1847223225.5
1.24 | 1852.319 | 1852319479.8
1.245 | 1857.412 | 1857412081.1
1.25 | 1862.501 | 1862501046.6
1.255 | 1867.586 | 1867586393.2
1.26 | 1872.668 | 1872668137.7
1.265 | 1877.746 | 1877746296.8
1.27 | 1882.821 | 1882820886.9
1.275 | 1887.892 | 1887891924.3
1.28 | 1892.959 | 1892959425.5
1.285 | 1898.023 | 1898023406.3
1.29 | 1903.084 | 1903083882.8
1.295 | 1908.141 | 1908140870.8
1.3 | 1913.194 | 1913194386.1
1.305 | 1918.244 | 1918244444.1
1.31 | 1923.291 | 1923291060.2
1.315 | 1928.334 | 1928334249.9
1.32 | 1933.374 | 1933374028.2
1.325 | 1938.41 | 1938410410.3
1.33 | 1943.443 | 1943443411.1
1.335 | 1948.473 | 1948473045.3
1.34 | 1953.499 | 1953499327.7
1.345 | 1958.522 | 1958522272.9
1.35 | 1963.542 | 1963541895.3
1.355 | 1968.558 | 1968558209.3
1.36 | 1973.571 | 1973571229.0
1.365 | 1978.581 | 1978580968.7
1.37 | 1983.587 | 1983587442.3
1.375 | 1988.591 | 1988590663.7
1.38 | 1993.591 | 1993590646.7
1.385 | 1998.587 | 1998587405.0
1.39 | 2003.581 | 2003580952.1
1.395 | 2008.571 | 2008571301.6
1.4 | 2013.558 | 2013558466.8
1.405 | 2018.542 | 2018542460.9
1.41 | 2023.523 | 2023523297.1
1.415 | 2028.501 | 2028500988.5
1.42 | 2033.476 | 2033475548.0
1.425 | 2038.447 | 2038446988.6
1.43 | 2043.415 | 2043415322.8
1.435 | 2048.381 | 2048380563.6
1.44 | 2053.343 | 2053342723.3
1.445 | 2058.302 | 2058301814.5
1.45 | 2063.258 | 2063257849.5
1.455 | 2068.211 | 2068210840.8
1.46 | 2073.161 | 2073160800.4
1.465 | 2078.108 | 2078107740.4
1.47 | 2083.052 | 2083051673.0
1.475 | 2087.993 | 2087992610.0
1.48 | 2092.931 | 2092930563.3
1.485 | 2097.866 | 2097865544.7
1.49 | 2102.798 | 2102797565.7
1.495 | 2107.727 | 2107726638.1
1.5 | 2112.653 | 2112652773.3
1.505 | 2117.576 | 2117575982.8
1.51 | 2122.496 | 2122496277.9
1.515 | 2127.414 | 2127413669.8
1.52 | 2132.328 | 2132328169.8
1.525 | 2137.24 | 2137239788.9
1.53 | 2142.149 | 2142148538.2
1.535 | 2147.054 | 2147054428.6
1.54 | 2151.957 | 2151957471.0
1.545 | 2156.858 | 2156857676.2
1.55 | 2161.755 | 2161755054.9
1.555 | 2166.65 | 2166649617.8
1.56 | 2171.541 | 2171541375.3
1.565 | 2176.43 | 2176430338.1
1.57 | 2181.317 | 2181316516.6
1.575 | 2186.2 | 2186199921.0
1.58 | 2191.081 | 2191080561.7
1.585 | 2195.958 | 2195958448.9
1.59 | 2200.834 | 2200833592.8
1.595 | 2205.706 | 2205706003.3
1.6 | 2210.576 | 2210575690.6
1.605 | 2215.443 | 2215442664.6
1.61 | 2220.307 | 2220306935.0
1.615 | 2225.169 | 2225168511.8
1.62 | 2230.027 | 2230027404.7
1.625 | 2234.884 | 2234883623.4
1.63 | 2239.737 | 2239737177.4
1.635 | 2244.588 | 2244588076.3
1.64 | 2249.436 | 2249436329.6
1.645 | 2254.282 | 2254281946.7
1.65 | 2259.125 | 2259124937.0
1.655 | 2263.965 | 2263965309.8
1.66 | 2268.803 | 2268803074.2
1.665 | 2273.638 | 2273638239.6
1.67 | 2278.471 | 2278470815.0
1.675 | 2283.301 | 2283300809.5
1.68 | 2288.128 | 2288128232.1
1.685 | 2292.953 | 2292953091.6
1.69 | 2297.775 | 2297775397.1
1.695 | 2302.595 | 2302595157.3
1.7 | 2307.412 | 2307412381.1
1.71 | 2317.039 | 2317039253.8
1.72 | 2326.656 | 2326656084.6
1.73 | 2336.263 | 2336262941.5
1.74 | 2345.86 | 2345859891.9
1.75 | 2355.447 | 2355447002.4
1.76 | 2365.024 | 2365024338.6
1.77 | 2374.592 | 2374591965.6
1.78 | 2384.15 | 2384149947.3
1.79 | 2393.698 | 2393698347.1
1.8 | 2403.237 | 2403237227.6
1.81 | 2412.767 | 2412766650.6
1.82 | 2422.287 | 2422286677.2
1.83 | 2431.797 | 2431797367.7
1.84 | 2441.299 | 2441298781.9
1.85 | 2450.791 | 2450790978.6
1.86 | 2460.274 | 2460274016.0
1.87 | 2469.748 | 2469747951.9
1.88 | 2479.213 | 2479212843.0
1.89 | 2488.669 | 2488668745.7
1.9 | 2498.116 | 2498115715.5
1.91 | 2507.554 | 2507553807.5
1.92 | 2516.983 | 2516983076.1
1.93 | 2526.404 | 2526403574.8
1.94 | 2535.815 | 2535815357.0
1.95 | 2545.218 | 2545218475.2
1.96 | 2554.613 | 2554612981.4
1.97 | 2563.999 | 2563998926.8
1.98 | 2573.376 | 2573376362.5
1.99 | 2582.745 | 2582745338.7
2 | 2592.106 | 2592105905.0
2.02 | 2610.802 | 2610802004.6
2.04 | 2629.465 | 2629465048.7
2.06 | 2648.095 | 2648095416.2
2.08 | 2666.693 | 2666693478.4
2.1 | 2685.26 | 2685259598.7
2.12 | 2703.794 | 2703794133.0
2.14 | 2722.297 | 2722297430.0
2.16 | 2740.77 | 2740769831.3
2.18 | 2759.212 | 2759211671.8
2.2 | 2777.623 | 2777623279.6
2.22 | 2796.005 | 2796004976.3
2.24 | 2814.357 | 2814357077.6
2.26 | 2832.68 | 2832679892.6
2.28 | 2850.974 | 2850973724.9
2.3 | 2869.239 | 2869238872.1
2.32 | 2887.476 | 2887475626.2
2.34 | 2905.684 | 2905684273.9
2.36 | 2923.865 | 2923865096.6
2.38 | 2942.018 | 2942018370.4
2.4 | 2960.144 | 2960144366.4
2.42 | 2978.243 | 2978243350.9
2.44 | 2996.316 | 2996315585.4
2.46 | 3014.361 | 3014361326.8
2.48 | 3032.381 | 3032380827.3
2.5 | 3050.374 | 3050374335.0
2.52 | 3068.342 | 3068342093.4
2.54 | 3086.284 | 3086284342.0
2.56 | 3104.201 | 3104201316.2
2.58 | 3122.093 | 3122093247.5
2.6 | 3139.96 | 3139960363.2
2.62 | 3157.803 | 3157802887.1
2.64 | 3175.621 | 3175621039.2
2.66 | 3193.415 | 3193415036.0
2.68 | 3211.185 | 3211185090.3
2.7 | 3228.931 | 3228931411.6
2.72 | 3246.654 | 3246654206.0
2.74 | 3264.354 | 3264353676.2
2.76 | 3282.03 | 3282030021.9
2.78 | 3299.683 | 3299683439.6
2.8 | 3317.314 | 3317314122.6
2.82 | 3334.922 | 3334922261.4
2.84 | 3352.508 | 3352508043.5
2.86 | 3370.072 | 3370071653.4
2.88 | 3387.613 | 3387613273.1
2.9 | 3405.133 | 3405133081.5
2.92 | 3422.631 | 3422631255.2
2.94 | 3440.108 | 3440107967.9
2.96 | 3457.563 | 3457563390.9
2.98 | 3474.998 | 3474997692.9
3 | 3492.411 | 3492411040.2