## Sheet1
displacement,mm | force,kN | force,N
0 | 0.00322984 | 3.22984
0.0310005 | 1.11364 | 1113.64
0.0620038 | 2.24424 | 2244.24
0.0929936 | 3.42934 | 3429.34
0.124006 | 4.39985 | 4399.85
0.155041 | 5.63424 | 5634.24
0.186012 | 6.66759 | 6667.59
0.216989 | 7.86267 | 7862.67
0.247923 | 8.92058 | 8920.58
0.278848 | 10.0216 | 10021.6
0.309783 | 11.1847 | 11184.7
0.340708 | 12.1564 | 12156.4
0.371633 | 13.1967 | 13196.7
0.402558 | 13.9785 | 13978.5
0.433483 | 14.6515 | 14651.5
0.464403 | 15.221 | 15221
0.495328 | 15.4248 | 15424.8
0.526253 | 15.4373 | 15437.3
0.557178 | 15.3979 | 15397.9
0.588103 | 15.3403 | 15340.3
0.619145 | 15.2793 | 15279.3
0.650322 | 15.218 | 15218
0.681495 | 15.1545 | 15154.5
0.712667 | 15.0898 | 15089.8
0.743844 | 15.022 | 15022
0.775017 | 14.9473 | 14947.3
0.80619 | 14.8659 | 14865.9
0.837367 | 14.7777 | 14777.7
0.868539 | 14.6839 | 14683.9
0.899712 | 14.5803 | 14580.3
0.930889 | 14.4724 | 14472.4
0.962061 | 14.3543 | 14354.3
0.993238 | 14.232 | 14232
1.02426 | 14.0994 | 14099.4
1.05523 | 13.9601 | 13960.1
1.0862 | 13.8142 | 13814.2
1.11717 | 13.6579 | 13657.9
1.14813 | 13.497 | 13497
1.1791 | 13.3244 | 13324.4
1.21024 | 8.63803 | 8638.03
1.24096 | 11.3775 | 11377.5
1.27168 | 11.6769 | 11676.9
1.30221 | 12.9152 | 12915.2
1.33368 | 12.95 | 12950
1.36483 | 12.4733 | 12473.3
1.39544 | 12.3657 | 12365.7
1.42679 | 12.5497 | 12549.7
1.45762 | 12.3158 | 12315.8
1.48869 | 12.0154 | 12015.4
1.51976 | 11.7607 | 11760.7
1.55078 | 11.6271 | 11627.1
1.58178 | 11.3665 | 11366.5
1.61278 | 11.0711 | 11071.1
1.64369 | 10.7625 | 10762.5
1.67483 | 10.6041 | 10604.1
1.70564 | 10.3477 | 10347.7
1.73696 | 10.186 | 10186
1.76762 | 9.91385 | 9913.85
1.79893 | 9.63389 | 9633.89
1.82971 | 9.43707 | 9437.07
1.86091 | 9.30721 | 9307.21
1.89192 | 9.08322 | 9083.22
1.92263 | 8.87214 | 8872.14
1.95404 | 8.72865 | 8728.65
1.98476 | 8.56863 | 8568.63
2.01588 | 8.43072 | 8430.72
2.04684 | 8.20578 | 8205.78
2.07759 | 8.0963 | 8096.3
2.10876 | 7.97855 | 7978.55
2.13983 | 7.8516 | 7851.6
2.17091 | 7.7062 | 7706.2
2.20126 | 7.61718 | 7617.18
2.23269 | 7.51611 | 7516.11
2.26411 | 7.4067 | 7406.7
2.29451 | 7.30416 | 7304.16
2.32508 | 7.20315 | 7203.15
2.35693 | 7.13618 | 7136.18
2.3882 | 7.03666 | 7036.66
2.41816 | 6.94894 | 6948.94
2.44844 | 6.90065 | 6900.65
2.4767 | 6.8934 | 6893.4
2.50486 | 6.87934 | 6879.34
2.53525 | 6.84886 | 6848.86
2.57001 | 6.835 | 6835
2.60487 | 6.80315 | 6803.15
2.63735 | 6.78665 | 6786.65
2.66935 | 6.75584 | 6755.84
2.70135 | 6.70645 | 6706.45
2.73335 | 6.67594 | 6675.94
2.76535 | 6.63673 | 6636.73
2.79735 | 6.60418 | 6604.18
2.82927 | 6.55783 | 6557.83
2.85901 | 6.52572 | 6525.72
2.88786 | 6.48601 | 6486.01
2.91666 | 6.44437 | 6444.37
2.94546 | 6.41952 | 6419.52
2.97426 | 6.3811 | 6381.1
3.00306 | 6.34534 | 6345.34
3.03186 | 6.28698 | 6286.98
3.06066 | 6.25961 | 6259.61
3.08946 | 6.22778 | 6227.78