## Sheet1
displacement,mm | force,kN | force,N
0 | 0.00322984 | 3.22984
0.0310005 | 1.11364 | 1113.64
0.0620038 | 2.24424 | 2244.24
0.0929936 | 3.42934 | 3429.34
0.124006 | 4.39985 | 4399.85
0.155041 | 5.63424 | 5634.24
0.186012 | 6.66758 | 6667.58
0.216989 | 7.60803 | 7608.03
0.247945 | 8.28073 | 8280.73
0.27887 | 9.05955 | 9059.55
0.309795 | 9.58201 | 9582.01
0.34072 | 10.0023 | 10002.3
0.371645 | 10.1191 | 10119.1
0.40257 | 10.1342 | 10134.2
0.433495 | 10.1379 | 10137.9
0.46442 | 10.1367 | 10136.7
0.495345 | 10.1331 | 10133.1
0.52627 | 10.1268 | 10126.8
0.557195 | 10.1192 | 10119.2
0.58812 | 10.1095 | 10109.5
0.619162 | 10.0984 | 10098.4
0.650335 | 10.0858 | 10085.8
0.681507 | 10.0719 | 10071.9
0.712684 | 10.0566 | 10056.6
0.743857 | 10.0399 | 10039.9
0.775034 | 10.022 | 10022
0.806207 | 10.0029 | 10002.9
0.837379 | 9.98224 | 9982.24
0.868556 | 9.95987 | 9959.87
0.899729 | 9.93623 | 9936.23
0.930901 | 9.91062 | 9910.62
0.962078 | 9.88374 | 9883.74
0.993251 | 9.85558 | 9855.58
1.02456 | 9.82602 | 9826.02
1.05594 | 9.79527 | 9795.27
1.08732 | 9.76304 | 9763.04
1.11871 | 9.72859 | 9728.59
1.15009 | 9.69224 | 9692.24
1.18147 | 9.65466 | 9654.66
1.21285 | 9.6154 | 9615.4
1.24423 | 9.57413 | 9574.13
1.27561 | 9.53069 | 9530.69
1.30699 | 9.4851 | 9485.1
1.33837 | 9.43756 | 9437.56
1.3693 | 9.38855 | 9388.55
1.40046 | 9.33671 | 9336.71
1.43129 | 9.28278 | 9282.78
1.46246 | 9.22536 | 9225.36
1.49329 | 9.16617 | 9166.17
1.52446 | 9.10351 | 9103.51
1.55539 | 9.03858 | 9038.58
1.58638 | 8.9704 | 8970.4
1.61746 | 8.8988 | 8898.8
1.64825 | 8.82463 | 8824.63
1.67947 | 8.74542 | 8745.42
1.71038 | 8.66342 | 8663.42
1.74143 | 8.57762 | 8577.62
1.77245 | 8.48843 | 8488.43
1.80331 | 8.39637 | 8396.37
1.83453 | 8.29989 | 8299.89
1.86522 | 8.20126 | 8201.26
1.8965 | 8.0975 | 8097.5
1.9272 | 7.99277 | 7992.77
1.95857 | 7.88287 | 7882.87
1.98922 | 7.77271 | 7772.71
2.02043 | 7.65783 | 7657.83
2.05142 | 7.54302 | 7543.02
2.08235 | 7.42476 | 7424.76
2.11364 | 7.30522 | 7305.22
2.14408 | 7.18526 | 7185.26
2.17571 | 7.06192 | 7061.92
2.20614 | 6.94072 | 6940.72
2.23739 | 6.81737 | 6817.37
2.26855 | 6.69376 | 6693.76
2.29895 | 6.57325 | 6573.25
2.33073 | 6.45015 | 6450.15
2.36145 | 6.32801 | 6328.01
2.39217 | 6.20948 | 6209.48
2.42338 | 6.09083 | 6090.83
2.45447 | 5.97337 | 5973.37
2.48556 | 5.86059 | 5860.59
2.51575 | 5.75297 | 5752.97
2.54511 | 5.65068 | 5650.68
2.57498 | 5.55154 | 5551.54
2.60484 | 5.45828 | 5458.28
2.63471 | 5.36686 | 5366.86
2.66458 | 5.27806 | 5278.06
2.69444 | 5.19151 | 5191.51
2.72431 | 5.10747 | 5107.47
2.75418 | 5.02657 | 5026.57
2.78736 | 4.94018 | 4940.18
2.81833 | 4.87098 | 4870.98
2.84649 | 4.82154 | 4821.54
2.87673 | 4.77289 | 4772.89
2.91193 | 4.73402 | 4734.02
2.946 | 4.70938 | 4709.38
2.978 | 4.68799 | 4687.99
3.01 | 4.65542 | 4655.42
3.042 | 4.63548 | 4635.48
3.074 | 4.60178 | 4601.78
3.106 | 4.57331 | 4573.31